## cell01
Cycle number | Discharge Capacity Retention
1 | 100.957
2 | 100.7321
3 | 100.2441
4 | 100.193
5 | 100
6 | 99.89271
7 | 99.91034
8 | 99.38799
9 | 99.08772
10 | 99.29745
11 | 99.7288
12 | 98.99981
13 | 98.58212
14 | 99.26044
15 | 99.00246
16 | 98.68015
17 | 98.98572
18 | 99.24127
19 | 98.69998
20 | 98.27215
21 | 97.74496
22 | 98.01439
23 | 97.66961
24 | 98.3563
25 | 98.80374
26 | 98.20628
27 | 98.12498
28 | 98.32524
29 | 98.03378
30 | 97.78373
31 | 98.52528
32 | 98.4431
33 | 98.03135
34 | 98.51382
35 | 98.35036
36 | 98.03774
37 | 97.8908
38 | 98.01924
39 | 97.75113
40 | 97.54822
41 | 97.235
42 | 97.5258
43 | 97.51782
44 | 97.74606
45 | 97.69649
46 | 96.866
47 | 96.92763
48 | 96.79302
49 | 96.97235
50 | 96.86528
51 | 96.6518
52 | 96.6507
53 | 96.65819
54 | 96.26517
55 | 96.18872
56 | 96.42797
57 | 96.26649
58 | 96.31121
59 | 96.67383
60 | 96.65114
61 | 96.09333
62 | 95.9964
63 | 96.15237
64 | 96.14907
65 | 95.96555
66 | 96.2753
67 | 96.20723
68 | 96.0539
69 | 96.04222
70 | 96.30394
71 | 96.17925
72 | 96.06249
73 | 96.29689
74 | 96.30637
75 | 95.92171
76 | 96.04024
77 | 96.13827
78 | 95.88646
79 | 95.72895
80 | 95.76904
81 | 95.74723
82 | 95.65999
83 | 95.77433
84 | 95.87677
85 | 95.63003
86 | 95.57782
87 | 95.61747
88 | 95.42779
89 | 95.35046
90 | 95.54785
91 | 95.48397
92 | 95.23722
93 | 95.25154
94 | 95.54962
95 | 95.24692
96 | 95.10901
97 | 95.33592
98 | 95.29781
99 | 95.00414
100 | 94.96933
101 | 95.09799
102 | 95.03983
103 | 95.01141
104 | 95.11473
105 | 95.15351
106 | 95.1306
107 | 95.09865
108 | 95.13025
109 | 95.09254261
110 | 95.19537
111 | 95.12835
112 | 95.214
113 | 95.122458
114 | 95.17719
115 | 95.27721
116 | 95.13132
117 | 95.06713
118 | 95.11302
119 | 94.85812
120 | 94.49848
121 | 94.32787
122 | 94.42091
123 | 94.5645
124 | 94.68556
125 | 94.60535
126 | 94.75872
127 | 94.69206
128 | 94.56201
129 | 94.60717
130 | 94.69221
131 | 94.44463
132 | 94.17447
133 | 94.4855
134 | 94.26273
135 | 94.1552
136 | 94.2036
137 | 94.2136
138 | 94.11034
139 | 94.05381
140 | 94.08349
141 | 94.09983
142 | 93.8751
143 | 93.71934
144 | 93.69134
145 | 93.51803
146 | 93.44762
147 | 93.38494
148 | 93.5108
149 | 93.57216
150 | 93.35853
151 | 93.26618
152 | 93.75314
153 | 93.5849
154 | 93.60855
155 | 93.38946
156 | 93.28867
157 | 93.4168
158 | 93.18422
159 | 93.01569
160 | 93.23985
161 | 93.24045
162 | 92.91116
163 | 92.77331
164 | 93.02153
165 | 92.464
166 | 92.44631
167 | 92.47607
168 | 92.89058
169 | 92.88157
170 | 92.55382
171 | 92.26416
172 | 92.50991
173 | 92.55457
174 | 92.30228
175 | 92.08155
176 | 92.28139
177 | 92.30062
178 | 91.9317
179 | 91.9358
180 | 91.92038
181 | 91.71514
182 | 91.58164
183 | 91.65161
184 | 91.40046
185 | 91.15585
186 | 91.13417
187 | 91.25343
188 | 91.02781
189 | 90.81685
190 | 90.78396
191 | 90.80132
192 | 90.54153
193 | 90.50827
194 | 90.56246
195 | 90.45665
196 | 90.37901
197 | 90.17305
198 | 90.45727
199 | 90.37531
200 | 90.11996
201 | 89.91474
202 | 89.94162
203 | 90.03657
204 | 89.79646
205 | 89.59616
206 | 89.43104
207 | 89.6237
208 | 89.17156
209 | 89.01039
210 | 89.03286
211 | 89.12867
212 | 88.79495
213 | 88.64794
214 | 88.56548
215 | 88.55337
216 | 88.28318
217 | 87.97205
218 | 88.21073
219 | 87.89758
220 | 87.54056
221 | 87.28243
222 | 87.39494
223 | 87.31316
224 | 87.12579
225 | 86.89744
226 | 86.80848
227 | 86.61891
228 | 86.22756
229 | 86.09959
230 | 86.23373
231 | 85.83271
232 | 85.38602
233 | 85.24189
234 | 85.01331
235 | 84.36568
236 | 83.948
237 | 83.93738
238 | 84.16921
239 | 83.78726
240 | 83.36351
241 | 84.86526
242 | 83.7126
243 | 83.10903
244 | 82.64016
245 | 81.7698
246 | 81.64986
247 | 81.49462
248 | 80.55748
249 | 79.80734
250 | 79.45402
251 | 78.59093
252 | 78.25939
253 | 78.1816
254 | 78.38076
255 | 77.49077
256 | 77.17089
257 | 76.40638
258 | 76.52207
259 | 75.99538
260 | 75.64615
261 | 75.6286
262 | 74.87751
263 | 74.26416
264 | 74.31496
265 | 74.65749
266 | 75.19034
267 | 72.7289
268 | 71.99854
269 | 71.66989

## cell03_1
Cycle number | Discharge Capacity Retention
1 | 100.8248
2 | 100.5234
3 | 100.2174
4 | 100.0288
5 | 100
6 | 100.0948
7 | 99.7507
8 | 99.58712
9 | 99.43216
10 | 99.14249
11 | 98.8849
12 | 98.78486
13 | 98.699
14 | 98.54975
15 | 98.36829
16 | 98.16919
17 | 98.09622
18 | 97.95071
19 | 97.89968
20 | 97.71287
21 | 97.60558
22 | 97.56092
23 | 97.43972
24 | 97.34537
25 | 97.17625
26 | 96.93084
27 | 96.73647
28 | 96.61419
29 | 96.68288
30 | 96.71412
31 | 96.53985
32 | 96.35339
33 | 96.35633
34 | 96.44861
35 | 96.46231
36 | 96.24314
37 | 96.2305
38 | 96.116
39 | 95.82135
40 | 95.67147
41 | 95.63151
42 | 95.63473
43 | 95.49034
44 | 95.19581
45 | 95.21355
46 | 95.35639
47 | 94.98581
48 | 94.29769
49 | 95.80707
50 | 95.20422
51 | 95.06935
52 | 95.04645
53 | 95.01471
54 | 94.88977
55 | 94.75542
56 | 94.84702
57 | 94.61658
58 | 94.10824
59 | 93.96219
60 | 94.50353
61 | 94.15767
62 | 94.02865
63 | 93.92129
64 | 93.90029
65 | 93.94955
66 | 93.84045
67 | 93.73873
68 | 93.79746
69 | 93.83244
70 | 93.67346
71 | 93.57916
72 | 93.57221
73 | 93.73588
74 | 93.53798
75 | 93.47737
76 | 93.48933
77 | 93.49652
78 | 93.56359
79 | 93.32321
80 | 93.22426
81 | 93.21818
82 | 93.21632
83 | 93.06489
84 | 92.94505
85 | 92.88547
86 | 92.86936
87 | 92.62752
88 | 92.49281
89 | 92.61547
90 | 92.68008
91 | 92.4381
92 | 92.26465
93 | 92.20331
94 | 92.30913
95 | 92.12598
96 | 91.95171
97 | 91.88069
98 | 91.9144
99 | 91.83913
100 | 91.62868
101 | 91.56361
102 | 91.63524
103 | 91.70752
104 | 91.4612
105 | 91.41535
106 | 91.48979
107 | 91.6654
108 | 91.50283
109 | 91.42794
110 | 91.24989
111 | 91.35434
112 | 91.27528
113 | 91.17927
114 | 91.17307
115 | 91.02844
116 | 90.618
117 | 90.54715
118 | 90.65341
119 | 90.59907
120 | 90.46584
121 | 90.34979
122 | 90.39118
123 | 90.57851
124 | 90.39689
125 | 90.27907
126 | 90.1232
127 | 90.12374
128 | 90.09531
129 | 90.10772
130 | 89.90758
131 | 89.71657
132 | 89.64994
133 | 89.85226
134 | 89.77431
135 | 89.58707
136 | 89.40919
137 | 89.62797
138 | 89.55728
139 | 89.5458
140 | 89.34381
141 | 89.26426
142 | 88.35768
143 | 88.25194
144 | 88.30198
145 | 87.73442
146 | 87.46272
147 | 87.21466
148 | 87.28498
149 | 87.5125
150 | 87.20047
151 | 87.12577
152 | 87.4685
153 | 87.44266
154 | 87.3937
155 | 87.20381
156 | 87.49846
157 | 87.31556
158 | 87.25406
159 | 87.44019
160 | 87.04284
161 | 86.74051
162 | 86.70877
163 | 86.70936
164 | 86.36587
165 | 86.13947
166 | 85.90231
167 | 86.0787
168 | 86.1122
169 | 85.82206
170 | 85.6843
171 | 85.2954
172 | 85.65616
173 | 85.72708
174 | 86.01717
175 | 85.50371
176 | 84.90909
177 | 84.61094
178 | 84.9666
179 | 85.45107
180 | 85.12534
181 | 84.92575
182 | 85.09193
183 | 85.06027
184 | 84.84589
185 | 84.65048
186 | 84.53715
187 | 84.46797
188 | 84.24326
189 | 83.89688
190 | 83.09379
191 | 82.72753
192 | 82.74421
193 | 82.8988
194 | 82.48373
195 | 82.19171
196 | 82.10681
197 | 81.8627
198 | 80.7256
199 | 80.39245
200 | 80.80041
201 | 80.42776
202 | 80.82418
203 | 80.27577
204 | 79.86664
205 | 79.65161
206 | 79.8754
207 | 79.4001
208 | 78.92505
209 | 78.69476
210 | 78.90558
211 | 78.46619
212 | 77.94217
213 | 77.85273
214 | 77.93035
215 | 78.59348
216 | 77.89854
217 | 77.23245
218 | 76.71679
219 | 76.11009
220 | 76.45968
221 | 76.8494
222 | 75.7226
223 | 76.32704
224 | 76.00942
225 | 75.05719
226 | 74.06127

## cell04
Cycle number | Discharge Capacity Retention
1 | 100.2144
2 | 99.96425
3 | 99.79702
4 | 99.92312
5 | 100
6 | 102.5105
7 | 99.65144
8 | 99.50318
9 | 99.41938
10 | 99.47011
11 | 99.38123
12 | 99.5615
13 | 99.32641
14 | 99.13329
15 | 99.19454
16 | 99.07359
17 | 98.75276
18 | 98.70762
19 | 98.77141
20 | 98.62382
21 | 98.36467
22 | 98.31717
23 | 98.15958
24 | 97.88791
25 | 97.77432
26 | 97.83428
27 | 98.03619
28 | 97.95317
29 | 97.60463
30 | 97.5014
31 | 97.74579
32 | 99.46608
33 | 97.67209
34 | 97.3481
35 | 97.22591
36 | 97.37463
37 | 97.17074
38 | 96.88038
39 | 96.7623
40 | 96.90838
41 | 96.66069
42 | 96.62793
43 | 96.54674
44 | 96.55964
45 | 96.4444
46 | 96.29179
47 | 96.08755
48 | 96.14662
49 | 96.07868
50 | 95.80386
51 | 95.62492
52 | 95.6894
53 | 95.83479
54 | 95.53394
55 | 95.33582
56 | 95.29627
57 | 95.18243
58 | 94.95962
59 | 94.85394
60 | 94.84221
61 | 94.69118
62 | 93.97174
63 | 94.33104
64 | 94.34186
65 | 94.14085
66 | 94.0656
67 | 94.098
68 | 93.96037
69 | 93.75661
70 | 93.58413
71 | 93.60272
72 | 93.45109
73 | 93.30175
74 | 93.14251
75 | 93.20067
76 | 93.12301
77 | 92.93935
78 | 92.82633
79 | 92.78901
80 | 92.74143
81 | 92.57771
82 | 92.3822
83 | 92.45525
84 | 92.33398
85 | 92.10939
86 | 91.95238
87 | 91.92974
88 | 91.97188
89 | 91.87685
90 | 91.7889
91 | 91.69335
92 | 91.65396
93 | 91.54921
94 | 91.38122
95 | 91.31979
96 | 91.39873
97 | 91.26718
98 | 91.07568
99 | 90.94912
100 | 90.96653
101 | 91.14623
102 | 90.79582
103 | 90.54118
104 | 90.2371
105 | 90.04975
106 | 89.8077
107 | 89.87844
108 | 89.82042
109 | 89.6077
110 | 89.56645
111 | 89.67067
112 | 89.52495
113 | 89.27621
114 | 89.30025
115 | 89.29642
116 | 89.19271
117 | 89.02387
118 | 88.98725
119 | 88.72701
120 | 88.5273
121 | 88.22996
122 | 88.13706
123 | 87.92223
124 | 87.70752
125 | 87.47468
126 | 87.36966
127 | 87.25479
128 | 87.03352
129 | 86.85561
130 | 86.79754
131 | 86.45047
132 | 85.97045
133 | 85.93539
134 | 86.0796
135 | 85.70613
136 | 85.26247
137 | 85.28177
138 | 85.32123
139 | 85.08956
140 | 84.85326
141 | 84.76141
142 | 84.77842
143 | 84.36008
144 | 84.28538
145 | 84.10307
146 | 84.26874
147 | 84.0944
148 | 83.62174
149 | 83.62543
150 | 83.02572
151 | 82.52129
152 | 82.27209
153 | 82.519
154 | 81.78556
155 | 81.62999
156 | 81.0649
157 | 81.17001
158 | 80.90151
159 | 80.57043
160 | 80.22948
161 | 79.83238
162 | 79.26544
163 | 78.73402
164 | 79.28027
165 | 79.31705
166 | 78.8181
167 | 78.41445
168 | 78.4947
169 | 78.52036
170 | 77.97732
171 | 77.42361
172 | 77.42352
173 | 75.55565
174 | 74.15802
175 | 76.43561
176 | 74.30969
177 | 73.80016
178 | 72.98546

## cell05
Cycle number | Discharge Capacity Retention
1 | 100.1763
2 | 100.8348
3 | 100.3764
4 | 100.0631
5 | 100
6 | 99.851
7 | 99.47982
8 | 99.05894
9 | 98.85658
10 | 98.82847
11 | 101.3087
12 | 98.8862
13 | 98.36838
14 | 98.11194
15 | 98.29525
16 | 98.23441
17 | 97.93199
18 | 97.63866
19 | 97.43168
20 | 97.62694
21 | 97.58557
22 | 97.29604
23 | 96.9583
24 | 96.87018
25 | 97.01775
26 | 96.8203
27 | 96.46429
28 | 96.19743
29 | 96.18199
30 | 96.31473
31 | 95.95608
32 | 99.06533
33 | 96.62331
34 | 95.98355
35 | 95.55169
36 | 95.37725
37 | 95.42194
38 | 95.26466
39 | 94.85826
40 | 94.61881
41 | 94.46153
42 | 94.52238
43 | 94.24736
44 | 94.02873
45 | 93.95023
46 | 93.93878
47 | 93.85319
48 | 93.77769
49 | 93.62667
50 | 93.39065
51 | 93.422
52 | 93.58152
53 | 93.88013
54 | 93.3894
55 | 92.95677
56 | 92.97486
57 | 92.83692
58 | 92.97439
59 | 92.58087
60 | 92.55875
61 | 92.48769
62 | 92.22437
63 | 92.0145
64 | 91.76349
65 | 91.71795
66 | 91.77628
67 | 91.4266
68 | 91.28871
69 | 91.07664
70 | 91.15987
71 | 91.12518
72 | 90.85662
73 | 90.72795
74 | 90.61327
75 | 90.59104
76 | 90.53302
77 | 90.29727
78 | 90.05509
79 | 89.94366
80 | 89.99234
81 | 89.62594
82 | 89.36248
83 | 89.09504
84 | 88.96652
85 | 89.08848
86 | 88.9793
87 | 88.82364
88 | 88.6468
89 | 88.45605
90 | 88.34899
91 | 88.17095
92 | 87.87222
93 | 87.59384
94 | 87.59407
95 | 87.57493
96 | 87.30552
97 | 86.91662
98 | 86.56083
99 | 86.58242
100 | 86.15934
101 | 87.71049
102 | 86.96177
103 | 86.77286
104 | 86.62697
105 | 85.95583
106 | 85.24387
107 | 84.6035
108 | 84.11454
109 | 83.69184
110 | 82.99317
111 | 84.07133
112 | 83.31238
113 | 83.03649
114 | 82.64608
115 | 81.63885
116 | 81.28483
117 | 80.57957
118 | 80.44486
119 | 80.28954
120 | 80.55996
121 | 81.51662
122 | 80.80526
123 | 80.03976
124 | 79.6228
125 | 78.3823
126 | 77.24268
127 | 76.2869
128 | 76.10349
129 | 75.16004
130 | 75.2499
131 | 74.09431
132 | 72.78314
133 | 71.77129
134 | 71.79587

## cell06
Cycle number | Discharge Capacity Retention
1 | 102.9701
2 | 101.9482
3 | 101.2956
4 | 100.3617
5 | 100
6 | 99.38151
7 | 98.97654
8 | 98.66851
9 | 98.11693
10 | 97.53113
11 | 97.42568123
12 | 97.30821
13 | 96.9549
14 | 96.85046
15 | 96.49153
16 | 96.3911
17 | 96.71981
18 | 96.26171
19 | 95.1327
20 | 95.30045
21 | 94.67177
22 | 93.93736
23 | 93.63999
24 | 93.4041
25 | 92.85425
26 | 92.23027
27 | 91.96071
28 | 91.1106
29 | 91.68404
30 | 91.17066
31 | 91.02758
32 | 90.87516
33 | 90.53402
34 | 90.06145
35 | 89.74285
36 | 89.51141
37 | 89.02736
38 | 88.69301
39 | 88.39098
40 | 88.21161
41 | 87.94988
42 | 87.19727
43 | 86.59379
44 | 85.8538
45 | 85.65033
46 | 85.07265
47 | 85.01144
48 | 84.70263
49 | 84.07462
50 | 83.45594
51 | 83.43284
52 | 82.56772
53 | 82.08625
54 | 81.47701
55 | 81.27366
56 | 80.84118
57 | 80.95733
58 | 79.91988
59 | 79.07899
60 | 78.19914
61 | 77.71078
62 | 76.71362
63 | 76.25654
64 | 75.10053
65 | 74.00952
66 | 73.24774
67 | 72.93688
68 | 74.05146
69 | 72.26068
70 | 70.64097
71 | 68.57547
72 | 66.92962

## cell07
Cycle number | Discharge Capacity Retention
1 | 100.5822
2 | 100.3769
3 | 100.0909
4 | 99.99706
5 | 100
6 | 100.1259
7 | 99.90227
8 | 99.75436
9 | 99.63998
10 | 99.38228
11 | 99.23819
12 | 99.12034
13 | 98.8987
14 | 98.76623
15 | 98.68569
16 | 98.56365
17 | 98.40271
18 | 98.32673
19 | 98.23596
20 | 98.041
21 | 97.8721
22 | 97.73394
23 | 97.74893
24 | 97.55703
25 | 97.66693
26 | 97.50752
27 | 97.42297
28 | 97.50681
29 | 97.46321
30 | 97.38033
31 | 97.26963
32 | 97.28462
33 | 97.2666
34 | 97.12899
35 | 97.09879
36 | 97.03178
37 | 97.00964
38 | 96.98106
39 | 96.87491
40 | 96.71994
41 | 96.71994
42 | 96.65477
43 | 96.4261
44 | 96.30256
45 | 96.22948
46 | 96.31532
47 | 96.16873
48 | 95.96248
49 | 95.90777
50 | 95.81967
51 | 95.91826
52 | 95.89335
53 | 95.80518
54 | 95.79707
55 | 95.64141
56 | 95.45995
57 | 95.30544
58 | 95.16755
59 | 95.34161
60 | 95.49175
61 | 95.38926
62 | 95.28925
63 | 95.28086
64 | 95.31372
65 | 95.29672
66 | 95.21667
67 | 95.13
68 | 95.09257
69 | 95.01544
70 | 94.5414
71 | 94.90533
72 | 94.55324
73 | 94.41527
74 | 94.33609
75 | 94.50898
76 | 94.38323
77 | 94.27331
78 | 94.31206
79 | 94.36613
80 | 94.2456
81 | 94.16638
82 | 94.16158
83 | 94.31317
84 | 94.15449
85 | 94.08401
86 | 94.0948
87 | 94.10731
88 | 94.10853
89 | 94.00199
90 | 93.90763
91 | 93.87746
92 | 93.91345
93 | 93.77991
94 | 93.67958
95 | 93.59719
96 | 93.5721
97 | 93.58031
98 | 93.40205
99 | 93.26918
100 | 93.37972
101 | 93.35785
102 | 92.97973
103 | 92.82089
104 | 92.87562
105 | 92.832
106 | 92.61301
107 | 92.57357
108 | 92.64327
109 | 92.62237
110 | 92.39701
111 | 92.3357
112 | 92.41198
113 | 92.5018
114 | 92.72546
115 | 92.52558
116 | 92.45195
117 | 92.46565
118 | 92.2405
119 | 92.18294
120 | 92.11929
121 | 92.22463
122 | 92.18258
123 | 91.76665
124 | 91.67975
125 | 91.76759
126 | 91.81621
127 | 92.05681
128 | 91.85661
129 | 91.78146
130 | 91.73475
131 | 91.54421
132 | 91.45202
133 | 91.45234
134 | 91.59659
135 | 91.51409
136 | 91.3682
137 | 91.24216
138 | 91.47106
139 | 91.43636
140 | 91.2819
141 | 91.12746
142 | 90.99143
143 | 90.70484
144 | 90.65898
145 | 90.39166
146 | 90.25465
147 | 89.9514
148 | 89.92817
149 | 90.03276
150 | 89.70024
151 | 89.4947
152 | 89.28986
153 | 89.32987
154 | 89.59177
155 | 89.41502
156 | 89.38644
157 | 89.84847
158 | 89.7819
159 | 89.64332
160 | 89.85394
161 | 89.77537
162 | 89.66542
163 | 89.60379
164 | 89.58899
165 | 89.49528
166 | 89.17246
167 | 89.02264
168 | 89.19376
169 | 89.36158
170 | 89.09066
171 | 89.01609
172 | 89.00935
173 | 88.84861
174 | 88.51
175 | 88.22469
176 | 88.25631
177 | 88.59977
178 | 88.90897
179 | 88.79896
180 | 88.27459
181 | 88.06086
182 | 88.22114
183 | 88.7627
184 | 88.49473
185 | 88.34569
186 | 88.38901
187 | 88.48488
188 | 88.40127
189 | 88.43942
190 | 88.04385
191 | 87.70296
192 | 87.58453
193 | 87.51793
194 | 87.15108
195 | 86.63986
196 | 86.5243
197 | 86.78376
198 | 86.76231
199 | 86.49259
200 | 85.6925
201 | 85.40863
202 | 85.34599
203 | 85.73196
204 | 85.28749
205 | 84.91093
206 | 84.94725
207 | 85.09686
208 | 84.75758
209 | 84.39622
210 | 84.24863
211 | 84.34052
212 | 83.998
213 | 83.55972
214 | 83.36324
215 | 83.38309
216 | 82.65727
217 | 82.91657
218 | 82.90523
219 | 82.72715
220 | 82.22198
221 | 81.81355
222 | 81.45833
223 | 81.27078
224 | 80.92697
225 | 82.08877
226 | 82.27122
227 | 81.80525
228 | 80.74774
229 | 80.1022
230 | 80.60664
231 | 80.3211
232 | 79.50978
233 | 79.02926
234 | 79.75554
235 | 79.76099
236 | 77.77147
237 | 77.22417
238 | 76.87319
239 | 75.73908
240 | 74.65103

## cell08
Cycle number | Discharge Capacity Retention
1 | 100.7532
2 | 100.5218
3 | 100.5309
4 | 100.3371
5 | 100
6 | 99.66514
7 | 99.47719
8 | 99.4379
9 | 99.20151
10 | 99.02576
11 | 98.896
12 | 99.04463
13 | 99.06259
14 | 98.87093
15 | 98.74059
16 | 98.72921
17 | 98.8894
18 | 98.8184
19 | 98.58703
20 | 98.44444
21 | 98.4526
22 | 98.58716
23 | 98.30008
24 | 98.15147
25 | 98.23476
26 | 98.17634
27 | 97.9951
28 | 97.89036
29 | 97.80791
30 | 97.83692
31 | 97.57468
32 | 97.46998
33 | 97.36351
34 | 97.50914
35 | 97.50441
36 | 97.35498
37 | 97.19097
38 | 97.15296
39 | 97.18254
40 | 97.1233
41 | 96.84952
42 | 96.66265
43 | 96.49872
44 | 96.25915
45 | 96.27842
46 | 96.13768
47 | 96.1299
48 | 96.03252
49 | 95.99045
50 | 95.38181
51 | 95.91869
52 | 95.82111
53 | 95.63558
54 | 95.51867
55 | 95.68997
56 | 95.39995
57 | 95.02055
58 | 94.89779
59 | 94.79862
60 | 94.69415
61 | 94.56103
62 | 94.31397
63 | 94.21297
64 | 94.03138
65 | 93.7194
66 | 93.52621
67 | 92.93458
68 | 92.86309
69 | 89.88609
70 | 87.82179
71 | 89.91658
72 | 94.63046
73 | 94.26437
74 | 94.00787
75 | 93.90586
76 | 91.36473
77 | 90.42459
78 | 90.12972
79 | 89.87304
80 | 89.66752
81 | 89.4764
82 | 89.00077
83 | 88.97217
84 | 88.89114
85 | 88.51847
86 | 88.36611
87 | 87.9221
88 | 87.39347
89 | 87.07223
90 | 86.54535
91 | 86.20351
92 | 85.98505
93 | 85.87867
94 | 84.95313
95 | 84.92404
96 | 84.6906
97 | 84.55557
98 | 84.16092
99 | 83.80404
100 | 83.71045
101 | 83.52513
102 | 82.88854
103 | 81.84716
104 | 80.95638
105 | 80.53793
106 | 80.37385
107 | 79.91571
108 | 79.37562
109 | 78.90903
110 | 78.39009

## cell09
Cycle number | Discharge Capacity Retention
1 | 100.8617
2 | 100.6063
3 | 100.3592
4 | 100.2032
5 | 100
6 | 99.73133
7 | 99.51865
8 | 99.49382
9 | 99.50009
10 | 99.24351
11 | 99.00506
12 | 98.85636
13 | 98.84824
14 | 98.74394
15 | 98.45403
16 | 98.32146
17 | 98.31522
18 | 98.2775
19 | 98.14605
20 | 98.0468
21 | 98.01058
22 | 97.98063
23 | 97.76395
24 | 97.64051
25 | 97.59959
26 | 97.57044
27 | 97.56344
28 | 97.41343
29 | 97.26905
30 | 97.16198
31 | 97.15333
32 | 97.02315
33 | 96.88235
34 | 96.79906
35 | 96.7612
36 | 96.762
37 | 96.6574
38 | 96.37448
39 | 96.27946
40 | 96.46864
41 | 96.30713
42 | 96.15556
43 | 96.13018
44 | 96.10945
45 | 95.97206
46 | 95.85328
47 | 95.67522
48 | 95.6331
49 | 95.55731
50 | 95.38503
51 | 95.26328
52 | 95.12032
53 | 95.16842
54 | 95.117
55 | 94.99768
56 | 95.19241
57 | 95.00899
58 | 94.82531
59 | 94.81772
60 | 94.70509
61 | 94.61556
62 | 94.545
63 | 94.30884
64 | 94.28399
65 | 94.17221
66 | 93.81293
67 | 93.56145
68 | 93.4376
69 | 93.15381
70 | 92.88562
71 | 92.80933
72 | 92.88427
73 | 92.48752
74 | 92.34044
75 | 92.42533
76 | 92.43566
77 | 92.3432
78 | 92.18412
79 | 92.12641
80 | 92.25682
81 | 92.08523
82 | 91.87194
83 | 91.76798
84 | 91.82605
85 | 91.64851
86 | 91.26632
87 | 90.82263
88 | 90.46326
89 | 90.4596
90 | 90.32178
91 | 89.9478
92 | 89.64952
93 | 89.12697
94 | 88.67102
95 | 88.09559
96 | 88.34725
97 | 88.1083
98 | 88.08759
99 | 87.84697
100 | 87.62027
101 | 87.2631
102 | 87.21728
103 | 87.17791
104 | 86.35882
105 | 85.68681
106 | 85.27794
107 | 84.88966
108 | 84.44188
109 | 83.58957
110 | 82.27077
111 | 81.06612
112 | 81.56938
113 | 84.56617
114 | 81.63152
115 | 79.28042
116 | 78.55004
117 | 79.16336
118 | 74.60736
119 | 72.1845
120 | 68.48454
121 | 66.50225

## cell10
Cycle number | Discharge Capacity Retention
1 | 101.0586
2 | 100.9897
3 | 100.5974
4 | 100.1764
5 | 100
6 | 99.8518
7 | 99.49559
8 | 99.08543
9 | 99.13714
10 | 98.80722
11 | 98.75257
12 | 98.8958
13 | 98.61187
14 | 98.29086
15 | 98.46027
16 | 98.39371
17 | 97.97805
18 | 97.76366
19 | 98.04116
20 | 97.77526
21 | 97.4192
22 | 97.3274
23 | 97.07437
24 | 96.98292
25 | 96.72108
26 | 96.1702
27 | 95.73309
28 | 95.84627
29 | 95.42742
30 | 95.35356
31 | 95.23944
32 | 94.69915
33 | 93.92298
34 | 93.64824
35 | 92.42546
36 | 92.10473
37 | 91.47742
38 | 90.82072
39 | 90.79138
40 | 91.01763
41 | 90.57362
42 | 88.65859
43 | 86.46848
44 | 85.69935
45 | 84.10782
46 | 81.92417
47 | 82.86938
48 | 82.2738
49 | 88.51473
50 | 88.1369
51 | 87.75527
52 | 87.4004
53 | 84.336
54 | 83.55123
55 | 83.01708
56 | 82.57729
57 | 82.13483
58 | 81.67818

## cell11_1
Cycle number | Discharge Capacity Retention
1 | 100.701
2 | 100.6016
3 | 100.2097
4 | 100.0567
5 | 100
6 | 99.96938
7 | 99.96938
8 | 99.40963
9 | 99.50845
10 | 99.59803
11 | 99.97905
12 | 99.62032
13 | 99.89653
14 | 99.82941
15 | 99.6299
16 | 99.68942
17 | 99.41964
18 | 99.75657
19 | 99.25231
20 | 99.04707
21 | 99.13038
22 | 99.04707
23 | 98.97428
24 | 98.94426
25 | 98.69073
26 | 98.65378
27 | 98.60702
28 | 98.5274
29 | 98.41729
30 | 98.29071
31 | 98.17195
32 | 98.04118
33 | 97.9009
34 | 97.7068
35 | 97.62916
36 | 97.53936
37 | 97.43391
38 | 97.3658
39 | 97.26984
40 | 97.18948
41 | 97.12463
42 | 97.03321
43 | 96.92412
44 | 96.79136
45 | 96.68579
46 | 96.57206
47 | 96.49955
48 | 96.43822
49 | 96.36205
50 | 96.30009
51 | 96.25232
52 | 96.26142
53 | 96.66498
54 | 96.19053
55 | 95.98923
56 | 95.88125
57 | 95.92276
58 | 95.86477
59 | 95.90952
60 | 95.8952
61 | 95.7653
62 | 96.06445
63 | 95.64539
64 | 95.76422
65 | 95.644
66 | 95.51846
67 | 95.3504
68 | 95.2606
69 | 95.14473
70 | 95.03551
71 | 94.82235
72 | 94.72731
73 | 94.77231
74 | 94.7184
75 | 94.79318
76 | 94.66237
77 | 94.44499
78 | 94.22263
79 | 94.00273
80 | 94.16696
81 | 94.06069
82 | 94.00046
83 | 93.92279
84 | 94.04662
85 | 93.82596
86 | 94.44766
87 | 94.09111
88 | 94.11414
89 | 94.06758
90 | 93.97534
91 | 93.86222
92 | 93.78742
93 | 93.73247
94 | 93.72495
95 | 93.72453
96 | 93.4499
97 | 92.6561
98 | 92.72098
99 | 92.5135
100 | 92.31975
101 | 92.181
102 | 92.12111
103 | 91.89078
104 | 91.70797
105 | 91.74174
106 | 91.61255
107 | 91.67269
108 | 91.83792
109 | 91.41786
110 | 91.32224
111 | 91.99377
112 | 91.68826
113 | 91.51146
114 | 91.32803
115 | 91.18222
116 | 91.35099
117 | 91.39758
118 | 91.43161
119 | 91.43172
120 | 91.15233
121 | 91.08516
122 | 90.90507
123 | 90.91789
124 | 91.05451
125 | 90.77611
126 | 90.94905
127 | 91.10104
128 | 90.94457
129 | 90.98214
130 | 90.59769
131 | 90.37226
132 | 90.16949
133 | 90.02658
134 | 89.96794
135 | 89.75249
136 | 89.82185
137 | 89.64003
138 | 89.48078
139 | 89.35981
140 | 89.11298
141 | 89.13223
142 | 88.8179
143 | 88.5794
144 | 88.27098
145 | 88.10291
146 | 87.9034
147 | 87.8225
148 | 87.62355
149 | 87.58541
150 | 87.40643
151 | 87.28461
152 | 87.12894
153 | 86.99822
154 | 86.77818
155 | 86.7133
156 | 86.61042
157 | 86.50936
158 | 86.41366
159 | 86.22555
160 | 85.97897
161 | 85.87025
162 | 85.52102
163 | 85.55337
164 | 85.20312
165 | 85.23031
166 | 84.92396
167 | 84.70655
168 | 84.4526
169 | 84.32021
170 | 84.44834
171 | 84.14281
172 | 84.01322
173 | 83.83628
174 | 83.53026
175 | 83.36968
176 | 83.05507
177 | 82.64003
178 | 80.50273
179 | 78.91837
180 | 78.7283
181 | 77.81615
182 | 77.06968
183 | 76.75411
184 | 74.95178
185 | 73.82256
186 | 72.74407
187 | 72.58479
188 | 68.76106
189 | 66.88676
190 | 64.58539
191 | 64.8459

## cell11_2
Cycle number | Discharge Capacity Retention
1 | 100.4945
2 | 101.6267
3 | 101.6795
4 | 100.5318
5 | 100
6 | 99.96121
7 | 99.79584
8 | 99.59594
9 | 99.5523
10 | 99.71023
11 | 99.67215
12 | 99.65876
13 | 99.65313
14 | 99.66938
15 | 99.67623
16 | 99.68441
17 | 99.63968
18 | 99.6078
19 | 99.58125
20 | 99.74781
21 | 99.55024
22 | 99.49919
23 | 99.41137
24 | 99.41137
25 | 99.19771
26 | 99.25064
27 | 99.46656
28 | 99.34576
29 | 99.11378
30 | 98.28916
31 | 99.27627
32 | 99.51502
33 | 99.48323
34 | 99.53775
35 | 99.34907
36 | 99.44611
37 | 99.4537
38 | 99.26142
39 | 99.37487
40 | 99.70298
41 | 99.2773
42 | 99.22731
43 | 99.12942
44 | 98.97527
45 | 98.73867
46 | 98.93042
47 | 98.87569
48 | 98.82134
49 | 98.93021
50 | 98.68463
51 | 98.49256
52 | 98.49518
53 | 98.22089
54 | 98.1234
55 | 97.86004
56 | 97.63156
57 | 97.45902
58 | 96.31171
59 | 96.68896
60 | 97.40508
61 | 97.18544
62 | 97.272
63 | 97.28192
64 | 97.14704
65 | 97.14151
66 | 97.0893
67 | 97.27253
68 | 96.85748
69 | 96.88707
70 | 96.77222
71 | 96.85018
72 | 96.75586
73 | 96.69531
74 | 96.61557
75 | 96.56669
76 | 96.08153
77 | 95.94122
78 | 95.82714
79 | 95.76614
80 | 95.65465
81 | 95.53271
82 | 95.42228
83 | 95.19475
84 | 95.25879
85 | 95.16268
86 | 95.11735
87 | 95.06625
88 | 94.96087
89 | 94.928
90 | 94.89865
91 | 94.84803
92 | 94.87113
93 | 94.79526
94 | 94.8637
95 | 94.85012
96 | 94.97799
97 | 94.94139
98 | 94.87463
99 | 94.86462
100 | 94.79844
101 | 94.77901
102 | 94.87015
103 | 94.89371
104 | 94.75665
105 | 94.60076
106 | 94.63463
107 | 94.71352
108 | 94.59422
109 | 94.54103
110 | 94.56302
111 | 94.50957
112 | 94.42404
113 | 94.48305
114 | 94.32451
115 | 94.43907
116 | 94.29101
117 | 94.22908
118 | 94.19765
119 | 94.23808
120 | 94.1751
121 | 94.06628
122 | 94.13144
123 | 94.17674
124 | 94.09243
125 | 94.06006
126 | 94.16287
127 | 93.89274
128 | 93.89462
129 | 93.84788
130 | 93.84047
131 | 93.77283
132 | 93.69474
133 | 93.65796
134 | 93.73279
135 | 93.81435
136 | 93.64163
137 | 93.57939
138 | 93.65798
139 | 93.50479
140 | 93.36869
141 | 93.36932
142 | 93.22685
143 | 93.02303
144 | 92.69584
145 | 92.95412
146 | 93.36083
147 | 93.03562
148 | 92.75697
149 | 92.18989
150 | 92.76136
151 | 92.97174
152 | 92.57665
153 | 92.54034
154 | 92.74908
155 | 92.8059
156 | 92.60591
157 | 92.51327
158 | 92.33948
159 | 91.55358
160 | 91.93166
161 | 92.10219
162 | 92.05628
163 | 91.90438
164 | 91.856214
165 | 91.80609
166 | 91.59711
167 | 91.50457
168 | 91.30488
169 | 91.09267
170 | 91.03538
171 | 90.77303
172 | 90.65556
173 | 90.73899
174 | 90.20132
175 | 89.78013
176 | 89.62733
177 | 89.19323
178 | 89.07586
179 | 88.75431
180 | 88.61424
181 | 87.98945
182 | 87.63778
183 | 87.44462
184 | 87.31519
185 | 86.82684
186 | 86.62707
187 | 85.69602
188 | 80.0084
189 | 79.53649
190 | 79.53821
191 | 80.60962
192 | 80.94052
193 | 82.71341
194 | 82.76602
195 | 82.47993
196 | 81.69651
197 | 79.61474
198 | 80.47529
199 | 80.56537
200 | 79.68492
201 | 79.65385
202 | 80.84977
203 | 80.04127
204 | 79.12199
205 | 78.87089
206 | 79.26254
207 | 77.6367
208 | 79.24793
209 | 77.84401
210 | 76.92855
211 | 75.97651
212 | 75.40731
213 | 75.51412
214 | 74.60246
215 | 74.77418
216 | 74.09675

## cell12
Cycle number | Discharge Capacity Retention
1 | 100.8135
2 | 100.4944
3 | 100.4143
4 | 100.4294
5 | 100
6 | 100.4973
7 | 100.3938
8 | 100.1925
9 | 100.1645
10 | 100.1819
11 | 100.0991
12 | 100.0666
13 | 100.1298
14 | 99.92165
15 | 99.98297
16 | 100.2058
17 | 100.1812
18 | 100.0138
19 | 99.98883
20 | 100.0001
21 | 100.0117
22 | 99.94128
23 | 100.1233
24 | 99.98166
25 | 99.85751
26 | 99.46384
27 | 99.40825
28 | 99.21877
29 | 99.08148
30 | 99.23821
31 | 99.56629
32 | 99.49492
33 | 98.96026
34 | 98.61657
35 | 98.98923
36 | 98.86513
37 | 98.86893
38 | 99.01202
39 | 98.74153
40 | 98.60069
41 | 98.74234
42 | 98.61476
43 | 98.43527
44 | 98.16204
45 | 98.20859
46 | 98.11992
47 | 98.09256
48 | 98.05023
49 | 97.91728
50 | 97.80486
51 | 97.7221
52 | 97.52676
53 | 97.59405
54 | 97.45915
55 | 97.38608
56 | 97.09662
57 | 97.02155
58 | 96.98407
59 | 96.90645
60 | 96.76317
61 | 96.75558
62 | 96.62732
63 | 96.58786
64 | 96.53242
65 | 96.43122
66 | 96.19159
67 | 96.03913
68 | 96.04865
69 | 95.79441
70 | 95.54307
71 | 95.47187
72 | 95.28048
73 | 95.06922
74 | 94.93996
75 | 94.80218
76 | 94.32998
77 | 94.06219
78 | 94.0365
79 | 94.03564
80 | 93.50715
81 | 93.16139
82 | 93.01908
83 | 93.58329
84 | 93.45625
85 | 93.2966
86 | 92.87997
87 | 92.78011
88 | 92.59939
89 | 92.3039
90 | 91.50351
91 | 91.04553
92 | 90.89703
93 | 90.7478
94 | 90.60948
95 | 90.43359
96 | 90.49146
97 | 90.35552
98 | 90.48658
99 | 90.12038
100 | 89.82887
101 | 89.63888
102 | 89.65836
103 | 89.7694
104 | 89.62195
105 | 89.50608
106 | 89.1212
107 | 88.8717
108 | 88.74386
109 | 88.64959
110 | 88.43436
111 | 87.98374
112 | 87.77012
113 | 88.25619
114 | 87.84938
115 | 87.52142
116 | 86.56453
117 | 86.34721
118 | 86.12716
119 | 85.83287
120 | 85.62013
121 | 85.08513
122 | 84.77472
123 | 84.53911
124 | 84.16304
125 | 83.83563
126 | 83.50119
127 | 83.36281
128 | 83.44359
129 | 83.49015
130 | 83.2133
131 | 82.18084
132 | 81.75828
133 | 81.25508
134 | 80.96625
135 | 80.52972
136 | 79.97891
137 | 79.62429
138 | 79.46487
139 | 79.6756
140 | 79.24403
141 | 78.87044
142 | 78.41704
143 | 78.6449
144 | 77.86919
145 | 76.94997

## cell13
Cycle number | Discharge Capacity Retention
1 | 109.3556
2 | 109.095
3 | 108.5718
4 | 108.3429
5 | 108.228
6 | 100.414
7 | 100.4538
8 | 100.2946
9 | 99.92182
10 | 100
11 | 100.8097
12 | 100.754
13 | 100.4639
14 | 100.3623
15 | 100.3857
16 | 100.4397
17 | 100.4039
18 | 100.2879
19 | 100.2923
20 | 99.91178
21 | 99.17046
22 | 99.00544
23 | 98.84455
24 | 98.8596
25 | 98.87223
26 | 98.67384
27 | 98.60952
28 | 98.57725
29 | 98.48439
30 | 98.47769
31 | 98.52579
32 | 98.49736
33 | 98.57105
34 | 98.37305
35 | 98.38305
36 | 98.38368
37 | 98.82559
38 | 98.79161
39 | 98.98192
40 | 98.57034
41 | 98.31575
42 | 98.43512
43 | 98.34238
44 | 97.83313
45 | 97.99056
46 | 97.56592
47 | 97.7787
48 | 97.76198
49 | 97.68414
50 | 97.56455
51 | 97.45741
52 | 97.32421
53 | 97.19919
54 | 97.01185
55 | 97.03145
56 | 97.17168
57 | 97.1561
58 | 97.15944
59 | 97.0631
60 | 97.14384
61 | 97.03337
62 | 96.97758
63 | 96.86322
64 | 96.78528
65 | 96.91267
66 | 96.75152
67 | 96.70394
68 | 96.58318
69 | 96.31688
70 | 96.35526
71 | 96.26283
72 | 96.22416
73 | 96.20936
74 | 96.17928
75 | 96.10102
76 | 96.04043
77 | 96.00095
78 | 95.98492
79 | 96.22681
80 | 96.1407
81 | 96.24182
82 | 96.22832
83 | 96.26732
84 | 96.06714
85 | 96.11366
86 | 96.37321
87 | 96.29108
88 | 96.05648
89 | 95.90987
90 | 95.15899
91 | 94.9882
92 | 94.92652
93 | 94.77657
94 | 94.83729
95 | 95.12113
96 | 94.91254
97 | 94.8069
98 | 94.73954
99 | 94.33809
100 | 93.99526
101 | 93.39121
102 | 92.98919
103 | 92.69026
104 | 92.46389
105 | 92.37218
106 | 91.43866
107 | 91.61877
108 | 91.52836
109 | 90.95418
110 | 90.75693
111 | 90.12693
112 | 90.06849
113 | 90.60273
114 | 90.15476
115 | 89.76841
116 | 89.47084
117 | 90.23458
118 | 89.85381
119 | 89.69266
120 | 89.0135
121 | 88.93383
122 | 88.70594
123 | 88.32178
124 | 88.13464
125 | 87.99514
126 | 87.68463
127 | 87.38556
128 | 87.18168
129 | 86.63209
130 | 86.48308
131 | 86.38258
132 | 85.70758
133 | 85.28349
134 | 85.07833
135 | 85.04528
136 | 84.64538
137 | 84.49287
138 | 84.45552
139 | 84.33787
140 | 83.98093
141 | 83.801
142 | 83.47322
143 | 83.40931
144 | 82.83299
145 | 82.56833
146 | 82.61541
147 | 82.38625
148 | 82.13772
149 | 82.03375
150 | 81.75018
151 | 81.47082
152 | 81.41538
153 | 81.19094
154 | 80.77021
155 | 80.73789
156 | 80.4798
157 | 80.28025
158 | 80.00663
159 | 79.23312
160 | 78.62994
161 | 78.58237
162 | 77.96183
163 | 77.41873
164 | 77.11428
165 | 76.98844
166 | 76.82495
167 | 76.38693
168 | 75.83272
169 | 75.11797
170 | 74.86343

## cell14
Cycle number | Discharge Capacity Retention
1 | 100.5977
2 | 100.5123
3 | 100.4158
4 | 100.4105
5 | 100
6 | 99.99985
7 | 99.89444
8 | 99.87531
9 | 99.76371
10 | 99.66838
11 | 99.83777
12 | 99.50439
13 | 99.428
14 | 99.27832
15 | 99.47769
16 | 99.24136
17 | 99.08238
18 | 99.02887
19 | 99.0118
20 | 99.01342
21 | 98.88815
22 | 98.9179
23 | 99.3276
24 | 99.17225
25 | 99.01036
26 | 99.12348
27 | 99.02377
28 | 98.92923
29 | 98.87898
30 | 98.78888
31 | 98.70531
32 | 98.64274
33 | 98.59793
34 | 98.59476
35 | 98.64104
36 | 98.68409
37 | 98.64349
38 | 98.52497
39 | 98.32609
40 | 98.22718
41 | 97.16522
42 | 97.87484
43 | 97.82101
44 | 97.92451
45 | 98.0012
46 | 98.04153
47 | 97.99698
48 | 98.04056
49 | 98.03259
50 | 97.94531
51 | 97.88531
52 | 97.8788
53 | 98.05108
54 | 97.9304
55 | 97.84017
56 | 97.45951
57 | 97.36742
58 | 97.38351
59 | 97.38278
60 | 97.23124
61 | 97.16066
62 | 97.11572
63 | 97.3188
64 | 97.17617
65 | 97.07111
66 | 97.00727
67 | 97.01237
68 | 97.26638
69 | 97.13925
70 | 97.02958
71 | 96.96707
72 | 96.87148
73 | 96.85295
74 | 97.05919
75 | 96.97991
76 | 96.85856
77 | 96.75549
78 | 96.71373
79 | 96.72586
80 | 96.62951
81 | 96.55677
82 | 96.52589
83 | 96.60746
84 | 96.47017
85 | 96.3763
86 | 96.27642
87 | 96.24424
88 | 96.20076
89 | 96.16761
90 | 96.00897
91 | 95.89922
92 | 95.79791
93 | 95.72276
94 | 95.72229
95 | 95.71429
96 | 95.60739
97 | 95.52708
98 | 95.88478
99 | 95.77309
100 | 95.68312
101 | 95.47985
102 | 95.32604
103 | 95.26857
104 | 95.23687
105 | 95.17934
106 | 95.08638
107 | 95.03819
108 | 95.00331
109 | 94.95593
110 | 94.93379
111 | 94.95822
112 | 94.93141
113 | 95.09952
114 | 94.97125
115 | 94.90332
116 | 94.60384
117 | 94.52852
118 | 94.47911
119 | 94.50814
120 | 94.48316
121 | 94.38495
122 | 94.33517
123 | 94.2863
124 | 94.21147
125 | 94.14046
126 | 94.0694
127 | 94.01242
128 | 94.2825
129 | 94.0955
130 | 93.93948
131 | 93.54576
132 | 93.42544
133 | 93.29912
134 | 93.60666
135 | 93.34571
136 | 92.95773
137 | 92.87079
138 | 92.91138
139 | 92.91536
140 | 92.72058
141 | 92.60221
142 | 92.49355
143 | 92.47628
144 | 92.3899
145 | 92.27468
146 | 92.24946
147 | 92.29635
148 | 92.11118
149 | 91.96987
150 | 91.95253
151 | 92.00199
152 | 91.85561
153 | 91.7957
154 | 91.74911
155 | 91.72462
156 | 91.53725
157 | 91.38678
158 | 91.84395
159 | 91.59389
160 | 91.38925
161 | 91.225
162 | 91.22704
163 | 91.10376
164 | 91.565
165 | 91.19485
166 | 90.77589
167 | 90.49125
168 | 90.00145
169 | 89.9041
170 | 89.7243
171 | 89.6655
172 | 89.43142
173 | 89.16898
174 | 89.16046
175 | 89.56586
176 | 88.66585
177 | 88.37438
178 | 88.21466
179 | 87.95195
180 | 87.69399
181 | 88.63681
182 | 88.26369
183 | 87.92613
184 | 87.72856
185 | 87.47196
186 | 87.16701
187 | 86.89069
188 | 87.36409
189 | 86.8466
190 | 86.45763
191 | 86.35822
192 | 85.87339
193 | 85.54177
194 | 85.229
195 | 84.99183
196 | 84.56931
197 | 84.27401
198 | 84.87565
199 | 85.34184
200 | 83.92824
201 | 85.33929
202 | 84.13233
203 | 82.45478
204 | 81.85097
205 | 82.36002
206 | 81.85534
207 | 81.42273
208 | 83.49492
209 | 80.99648
210 | 79.95978
211 | 80.36602
212 | 79.47572
213 | 78.86493
214 | 79.49668
215 | 78.43729
216 | 77.48251
217 | 77.15292
218 | 82.91088
219 | 77.55145
220 | 77.49443
221 | 81.32643
222 | 78.655
223 | 75.01653

## cell15
Cycle number | Discharge Capacity Retention
1 | 100.0827
2 | 99.76493
3 | 99.60862
4 | 99.86088
5 | 100
6 | 99.87048
7 | 99.75963
8 | 99.74718
9 | 99.78863
10 | 99.62574
11 | 99.43824
12 | 99.31768
13 | 99.22678
14 | 99.53565
15 | 99.48087
16 | 99.34818
17 | 99.11645
18 | 99.10172
19 | 99.03042
20 | 98.71028
21 | 98.54094
22 | 98.61326
23 | 98.66922
24 | 98.47362
25 | 98.10097
26 | 97.87747
27 | 98.16175
28 | 98.11457
29 | 97.93593
30 | 97.76629
31 | 97.62113
32 | 97.79647
33 | 97.92242
34 | 97.97955
35 | 97.96285
36 | 97.43313
37 | 97.56383
38 | 97.31092
39 | 96.87383
40 | 96.85695
41 | 97.05442
42 | 97.1696
43 | 96.9868
44 | 97.12442
45 | 97.19309
46 | 97.08588
47 | 97.03122
48 | 97.16667
49 | 97.05253
50 | 96.97385
51 | 97.15509
52 | 97.13096
53 | 97.2268
54 | 97.00689
55 | 96.78516
56 | 96.70048
57 | 96.51795
58 | 96.56242
59 | 96.57693
60 | 96.56675
61 | 96.5977
62 | 96.58717
63 | 96.45717
64 | 96.50073
65 | 96.42324
66 | 96.38209
67 | 96.51385
68 | 96.73487
69 | 96.52669
70 | 96.35731
71 | 96.2814
72 | 96.23209
73 | 96.06043
74 | 95.78875
75 | 95.59528
76 | 95.89357
77 | 96.12477
78 | 95.72799
79 | 95.44269
80 | 95.38264
81 | 95.58683
82 | 95.46013
83 | 95.15179
84 | 95.04078
85 | 95.19771
86 | 95.23801
87 | 95.29425
88 | 95.07036
89 | 94.92855
90 | 94.52321
91 | 94.29856
92 | 93.99358
93 | 93.87538
94 | 93.95057
95 | 94.17165
96 | 93.93156
97 | 93.82479
98 | 93.83096
99 | 93.90636
100 | 93.70717
101 | 93.62325
102 | 93.62727
103 | 93.76767
104 | 93.95608
105 | 93.69664
106 | 93.43917
107 | 93.15845
108 | 93.13588
109 | 92.94163
110 | 92.8375
111 | 92.96
112 | 92.96541
113 | 92.78952
114 | 92.57084
115 | 92.3276
116 | 92.05392
117 | 91.48509
118 | 91.3262
119 | 91.30849
120 | 91.53998
121 | 91.55882
122 | 91.3602
123 | 90.91927
124 | 90.66907
125 | 90.58824
126 | 90.35997
127 | 90.15839
128 | 90.07806
129 | 90.29632
130 | 90.41289
131 | 90.12819
132 | 89.99946
133 | 89.66278
134 | 89.49234
135 | 89.35676
136 | 89.19292
137 | 89.2454
138 | 89.23133
139 | 89.01987
140 | 88.88066
141 | 88.85844
142 | 88.83454
143 | 88.80565
144 | 88.56647
145 | 88.32103
146 | 88.22386
147 | 87.90502
148 | 87.88299
149 | 87.70336
150 | 87.751
151 | 87.82143
152 | 87.53055
153 | 87.10359
154 | 87.00791
155 | 87.19289
156 | 86.93888
157 | 86.44336
158 | 86.10787
159 | 86.16175
160 | 86.24037
161 | 85.59858
162 | 85.2664
163 | 85.68024
164 | 85.96341
165 | 85.77335
166 | 85.14249
167 | 84.9369
168 | 84.98973
169 | 84.84059
170 | 84.12818
171 | 83.7402
172 | 84.17037
173 | 84.35285
174 | 83.89524
175 | 83.36978
176 | 83.42898
177 | 83.27315
178 | 82.70664
179 | 81.94446
180 | 82.16042
181 | 82.24573
182 | 81.7718
183 | 80.53921
184 | 80.19017
185 | 80.32462
186 | 79.94074
187 | 79.32843
188 | 78.87325
189 | 78.75957
190 | 78.44228
191 | 76.93492
192 | 76.88309
193 | 75.74337
194 | 74.90455
195 | 73.95574

## cell16
Cycle number | Discharge Capacity Retention
1 | 99.48659
2 | 99.54044
3 | 99.69965
4 | 100.019
5 | 100
6 | 99.92443
7 | 100.0555
8 | 99.84769
9 | 99.47031
10 | 99.37131
11 | 99.26931
12 | 99.64517
13 | 99.59853
14 | 99.40383
15 | 99.52377
16 | 99.49512
17 | 98.9707
18 | 98.81171
19 | 98.9933
20 | 99.03911
21 | 98.65639
22 | 98.46636
23 | 98.97812
24 | 98.98451
25 | 98.81325
26 | 98.58914
27 | 98.44821
28 | 98.52049
29 | 98.59114
30 | 98.57856
31 | 98.35158
32 | 98.51402
33 | 98.01766
34 | 97.71242
35 | 97.65692
36 | 97.78382
37 | 97.57857
38 | 97.69746
39 | 98.02501
40 | 97.80965
41 | 97.66236
42 | 97.73279
43 | 97.54623
44 | 97.50304
45 | 97.52878
46 | 97.75083
47 | 97.73171
48 | 97.4431
49 | 97.20953
50 | 97.0024
51 | 96.91608
52 | 96.89283
53 | 96.98881
54 | 97.09479
55 | 97.26125
56 | 97.22342
57 | 96.99419
58 | 96.99543
59 | 97.16559
60 | 96.97201
61 | 96.8844
62 | 97.19753
63 | 97.08376
64 | 96.61676
65 | 96.14569
66 | 96.44395
67 | 96.81022
68 | 96.36126
69 | 96.15734
70 | 96.62461
71 | 96.90322
72 | 96.24468
73 | 95.99433
74 | 96.2053
75 | 96.16556
76 | 95.96631
77 | 95.91951
78 | 95.84054
79 | 95.5692
80 | 95.01359
81 | 94.97541
82 | 95.27981
83 | 95.02757
84 | 95.08131
85 | 95.54287
86 | 95.70701
87 | 95.42123
88 | 95.23325
89 | 95.37981
90 | 95.75232
91 | 95.56449
92 | 95.44921
93 | 95.50354
94 | 95.25506
95 | 94.94756
96 | 95.20553
97 | 94.89859
98 | 94.74732
99 | 94.56478
100 | 94.55648
101 | 93.63982
102 | 93.38111
103 | 93.58309
104 | 93.86768
105 | 93.56339
106 | 93.03841
107 | 92.97664
108 | 93.3108
109 | 92.77358
110 | 92.57469
111 | 92.85778
112 | 92.86911
113 | 92.85709
114 | 92.75027
115 | 92.69311
116 | 92.56648
117 | 92.25838
118 | 92.49843
119 | 92.10487
120 | 91.95543
121 | 92.26608
122 | 92.5779
123 | 92.46445
124 | 91.91691
125 | 91.71908
126 | 91.15865
127 | 91.15983
128 | 91.18861
129 | 91.8179
130 | 91.64596
131 | 90.81329
132 | 90.93415
133 | 90.97269
134 | 89.96287
135 | 89.62245
136 | 90.32757
137 | 90.35402
138 | 89.30988
139 | 89.42636
140 | 90.06728
141 | 89.6426
142 | 88.81309
143 | 89.26737
144 | 89.72502
145 | 88.54633
146 | 87.92758
147 | 88.71238
148 | 88.52941
149 | 87.89657
150 | 88.30977
151 | 88.50958
152 | 87.50032
153 | 86.78677
154 | 87.21102
155 | 86.72097
156 | 85.10879
157 | 85.47293
158 | 86.04131
159 | 85.26305
160 | 84.36339
161 | 84.44223
162 | 83.33155
163 | 82.38507
164 | 82.33317
165 | 81.78227
166 | 80.73345
167 | 81.16858
168 | 81.17535
169 | 80.5508
170 | 80.85708
171 | 81.37822
172 | 80.42372
173 | 79.95248
174 | 80.34053
175 | 78.74022
176 | 78.41707
177 | 79.39007
178 | 78.90606
179 | 77.80832
180 | 77.60025