## cycle_056
Cycle | True Future Capacity | LSTM Predictor | Hybrid Predictor | Compared Predictor | Hybrid Std Dev | Hybrid Lower (95% CI) | Hybrid Upper (95% CI)
56 | 0.9529627 | 0.9527493 | 0.9448557 | 0.9510918 | 0.005591871 | 0.933672 | 0.9560394
57 | 0.9518243 | 0.9496504 | 0.9516879 | 0.9532042 | 0.003665457 | 0.944357 | 0.9590188
58 | 0.9495962 | 0.9500671 | 0.9518332 | 0.9531845 | 0.002574737 | 0.9466838 | 0.9569827
59 | 0.9485394 | 0.9514446 | 0.9511131 | 0.9508273 | 0.001639045 | 0.947835 | 0.9543912
60 | 0.9484221 | 0.9491034 | 0.9503261 | 0.950519 | 0.00124522 | 0.9478357 | 0.9528166
61 | 0.9469118 | 0.9464185 | 0.9502708 | 0.9509245 | 0.0008779934 | 0.9485148 | 0.9520268
62 | 0.9397174 | 0.9490622 | 0.9488975 | 0.9480212 | 0.001293373 | 0.9463108 | 0.9514843
63 | 0.9433104 | 0.9458485 | 0.9478174 | 0.9464987 | 0.0008803479 | 0.9460567 | 0.9495782
64 | 0.9434186 | 0.9464797 | 0.9468201 | 0.9449021 | 0.001539823 | 0.9437405 | 0.9498998
65 | 0.9414085 | 0.9457264 | 0.9465255 | 0.9445446 | 0.001240696 | 0.9440441 | 0.9490069
66 | 0.940656 | 0.9442641 | 0.9463979 | 0.9438719 | 0.001061274 | 0.9442754 | 0.9485204
67 | 0.94098 | 0.9433762 | 0.945905 | 0.9431041 | 0.0007582854 | 0.9443884 | 0.9474216
68 | 0.9396037 | 0.9431095 | 0.9451814 | 0.9430323 | 0.0008769071 | 0.9434276 | 0.9469352
69 | 0.9375661 | 0.9438207 | 0.9448214 | 0.9424868 | 0.0008629535 | 0.9430954 | 0.9465473
70 | 0.9358413 | 0.9407629 | 0.9433023 | 0.9399859 | 0.001122187 | 0.941058 | 0.9455467
71 | 0.9360272 | 0.9411367 | 0.9424933 | 0.9391698 | 0.001541002 | 0.9394113 | 0.9455752
72 | 0.9345109 | 0.9393827 | 0.9417887 | 0.9377526 | 0.00143964 | 0.9389094 | 0.9446679
73 | 0.9330175 | 0.9372878 | 0.9409553 | 0.9378002 | 0.001681919 | 0.9375915 | 0.9443192
74 | 0.9314251 | 0.9360583 | 0.9403701 | 0.9370598 | 0.002043279 | 0.9362835 | 0.9444566
75 | 0.9320067 | 0.9393245 | 0.9397498 | 0.9364142 | 0.001891251 | 0.9359673 | 0.9435323
76 | 0.9312301 | 0.9369116 | 0.9381013 | 0.9342796 | 0.002119453 | 0.9338624 | 0.9423402
77 | 0.9293935 | 0.9325571 | 0.9377753 | 0.9336556 | 0.002745447 | 0.9322844 | 0.9432662
78 | 0.9282633 | 0.9317667 | 0.9373034 | 0.932615 | 0.002948803 | 0.9314058 | 0.943201
79 | 0.9278901 | 0.9318495 | 0.936693 | 0.9316414 | 0.002936763 | 0.9308195 | 0.9425665
80 | 0.9274143 | 0.9299153 | 0.9367597 | 0.9309417 | 0.003306566 | 0.9301465 | 0.9433728
81 | 0.9257771 | 0.9309435 | 0.9358671 | 0.930452 | 0.003493841 | 0.9288794 | 0.9428548
82 | 0.923822 | 0.9282892 | 0.9354749 | 0.9277873 | 0.003182962 | 0.929109 | 0.9418408
83 | 0.9245525 | 0.9292414 | 0.9338482 | 0.9268486 | 0.003606812 | 0.9266346 | 0.9410619
84 | 0.9233398 | 0.9275457 | 0.9342922 | 0.9264942 | 0.003829036 | 0.9266341 | 0.9419503
85 | 0.9210939 | 0.9244367 | 0.9340203 | 0.9253663 | 0.003111263 | 0.9277978 | 0.9402429
86 | 0.9195238 | 0.9265831 | 0.9321977 | 0.9229898 | 0.002860354 | 0.926477 | 0.9379185
87 | 0.9192974 | 0.9234099 | 0.9324013 | 0.9237567 | 0.003849425 | 0.9247025 | 0.9401001
88 | 0.9197188 | 0.9191282 | 0.9331707 | 0.9228773 | 0.00313559 | 0.9268995 | 0.9394419
89 | 0.9187685 | 0.9153733 | 0.9296449 | 0.9191517 | 0.004896893 | 0.9198512 | 0.9394387
90 | 0.917889 | 0.9160284 | 0.9291524 | 0.9152166 | 0.004939605 | 0.9192731 | 0.9390316
91 | 0.9169335 | 0.9173661 | 0.9297314 | 0.9145232 | 0.004666429 | 0.9203985 | 0.9390642
92 | 0.9165396 | 0.9142801 | 0.9288548 | 0.9116062 | 0.003618579 | 0.9216176 | 0.9360919
93 | 0.9154921 | 0.9113683 | 0.9272819 | 0.9084395 | 0.003333032 | 0.9206158 | 0.9339479
94 | 0.9138122 | 0.9131188 | 0.9279579 | 0.905714 | 0.002420306 | 0.9231173 | 0.9327985
95 | 0.9131979 | 0.9101018 | 0.9274615 | 0.9057661 | 0.002945388 | 0.9215707 | 0.9333523
96 | 0.9139873 | 0.9098229 | 0.9269732 | 0.9038714 | 0.00363235 | 0.9197085 | 0.9342378
97 | 0.9126718 | 0.9086517 | 0.9272496 | 0.9033886 | 0.004831751 | 0.9175861 | 0.9369131
98 | 0.9107568 | 0.9074107 | 0.9253626 | 0.9000918 | 0.004534797 | 0.916293 | 0.9344322
99 | 0.9094912 | 0.9056672 | 0.9230229 | 0.8946666 | 0.003149104 | 0.9167247 | 0.9293211
100 | 0.9096653 | 0.9053038 | 0.9236451 | 0.8928581 | 0.005267683 | 0.9131098 | 0.9341805
101 | 0.9114623 | 0.9050248 | 0.9221973 | 0.8902178 | 0.004487394 | 0.9132226 | 0.9311721
102 | 0.9079582 | 0.9017577 | 0.9231127 | 0.8878906 | 0.005315388 | 0.9124819 | 0.9337435
103 | 0.9054118 | 0.9015809 | 0.9223609 | 0.8856441 | 0.00467778 | 0.9130054 | 0.9317164
104 | 0.902371 | 0.8994328 | 0.9218397 | 0.883437 | 0.004449556 | 0.9129406 | 0.9307388
105 | 0.9004975 | 0.8971075 | 0.919674 | 0.8791704 | 0.005053366 | 0.9095673 | 0.9297808
106 | 0.898077 | 0.8955749 | 0.9176866 | 0.8739519 | 0.005314401 | 0.9070578 | 0.9283154
107 | 0.8987844 | 0.8975819 | 0.9161086 | 0.871417 | 0.006671746 | 0.9027651 | 0.9294521
108 | 0.8982042 | 0.8957856 | 0.9155959 | 0.8675464 | 0.006514695 | 0.9025665 | 0.9286253
109 | 0.896077 | 0.8905677 | 0.9141248 | 0.861663 | 0.008281393 | 0.897562 | 0.9306875
110 | 0.8956645 | 0.8899161 | 0.9133636 | 0.8595178 | 0.008612178 | 0.8961393 | 0.930588
111 | 0.8967067 | 0.8887225 | 0.9140995 | 0.8577557 | 0.00651917 | 0.9010612 | 0.9271379
112 | 0.8952495 | 0.8867322 | 0.9108576 | 0.8501366 | 0.006038759 | 0.89878 | 0.9229351
113 | 0.8927621 | 0.8871906 | 0.9097036 | 0.8459608 | 0.006331832 | 0.8970399 | 0.9223673
114 | 0.8930025 | 0.8841166 | 0.9100796 | 0.8432959 | 0.006912496 | 0.8962546 | 0.9239046
115 | 0.8929642 | 0.8844918 | 0.909445 | 0.8378363 | 0.00746941 | 0.8945062 | 0.9243838
116 | 0.8919271 | 0.8809444 | 0.9069023 | 0.828127 | 0.00855613 | 0.8897901 | 0.9240146
117 | 0.8902387 | 0.8781239 | 0.9070371 | 0.8251133 | 0.008476629 | 0.8900839 | 0.9239904
118 | 0.8898725 | 0.8798096 | 0.9053411 | 0.8295869 | 0.008502457 | 0.8883362 | 0.9223461
119 | 0.8872701 | 0.8757452 | 0.9044744 | 0.826337 | 0.008057212 | 0.88836 | 0.9205889
120 | 0.885273 | 0.8701715 | 0.9049536 | 0.8239467 | 0.008417244 | 0.8881191 | 0.9217881
121 | 0.8822996 | 0.8677052 | 0.9041853 | 0.8229749 | 0.008282906 | 0.8876195 | 0.9207511
122 | 0.8813706 | 0.8644685 | 0.9032902 | 0.8203402 | 0.009211741 | 0.8848667 | 0.9217137
123 | 0.8792223 | 0.8624771 | 0.9026969 | 0.8169654 | 0.008198981 | 0.886299 | 0.9190949
124 | 0.8770752 | 0.8608134 | 0.900835 | 0.8134702 | 0.00810108 | 0.8846329 | 0.9170372
125 | 0.8747468 | 0.8562519 | 0.9004276 | 0.8096813 | 0.009139917 | 0.8821478 | 0.9187075
126 | 0.8736966 | 0.8578456 | 0.8987015 | 0.8023823 | 0.009613459 | 0.8794746 | 0.9179284
127 | 0.8725479 | 0.8541745 | 0.8961922 | 0.8008333 | 0.01120459 | 0.873783 | 0.9186014
128 | 0.8703352 | 0.8528573 | 0.8963327 | 0.792111 | 0.009905909 | 0.8765209 | 0.9161445
129 | 0.8685561 | 0.8530848 | 0.8944184 | 0.7896563 | 0.01077493 | 0.8728685 | 0.9159682
130 | 0.8679754 | 0.8516544 | 0.8931482 | 0.7809402 | 0.01134593 | 0.8704564 | 0.9158401
131 | 0.8645047 | 0.8477947 | 0.8906665 | 0.7784294 | 0.01001919 | 0.8706281 | 0.9107049
132 | 0.8597045 | 0.8426253 | 0.8909427 | 0.7691535 | 0.01169802 | 0.8675467 | 0.9143387
133 | 0.8593539 | 0.8419701 | 0.8896075 | 0.7649538 | 0.0108265 | 0.8679546 | 0.9112605
134 | 0.860796 | 0.8398607 | 0.8888119 | 0.7663768 | 0.01020078 | 0.8684104 | 0.9092135
135 | 0.8570613 | 0.8372773 | 0.888878 | 0.7633542 | 0.01019792 | 0.8684822 | 0.9092738
136 | 0.8526247 | 0.8367896 | 0.8859356 | 0.7596052 | 0.009773184 | 0.8663892 | 0.905482
137 | 0.8528177 | 0.8328365 | 0.8838669 | 0.7575695 | 0.008880644 | 0.8661056 | 0.9016282
138 | 0.8532123 | 0.8268911 | 0.8830913 | 0.7582621 | 0.009104094 | 0.8648831 | 0.9012995
139 | 0.8508956 | 0.8243678 | 0.8812906 | 0.7576971 | 0.009904816 | 0.861481 | 0.9011002
140 | 0.8485326 | 0.8162173 | 0.8803793 | 0.7532118 | 0.01046515 | 0.859449 | 0.9013096
141 | 0.8476141 | 0.8071703 | 0.8779742 | 0.7524369 | 0.009717331 | 0.8585395 | 0.8974089
142 | 0.8477842 | 0.8009295 | 0.8788698 | 0.744507 | 0.01154339 | 0.855783 | 0.9019566
143 | 0.8436008 | 0.7993411 | 0.8752444 | 0.743485 | 0.01184916 | 0.8515461 | 0.8989428
144 | 0.8428538 | 0.78886 | 0.8742675 | 0.7423233 | 0.0120988 | 0.8500699 | 0.898465
145 | 0.8410307 | 0.7812853 | 0.8730683 | 0.736927 | 0.01321656 | 0.8466352 | 0.8995014
146 | 0.8426874 | 0.7773539 | 0.8722846 | 0.7349884 | 0.01325719 | 0.8457702 | 0.898799
147 | 0.840944 | 0.7709588 | 0.871971 | 0.7371378 | 0.01185861 | 0.8482537 | 0.8956882
148 | 0.8362174 | 0.7622387 | 0.8707779 | 0.7301505 | 0.01324036 | 0.8442972 | 0.8972586
149 | 0.8362543 | 0.7540161 | 0.8701099 | 0.7271751 | 0.01469485 | 0.8407202 | 0.8994995
150 | 0.8302572 | 0.7485557 | 0.8683661 | 0.7257227 | 0.01216677 | 0.8440325 | 0.8926996
151 | 0.8252129 | 0.7326459 | 0.8655998 | 0.7240785 | 0.01142965 | 0.8427405 | 0.8884591
152 | 0.8227209 | 0.7828804 | 0.8652071 | 0.7193912 | 0.0118701 | 0.8414669 | 0.8889472
153 | 0.82519 | 0.7887406 | 0.8649206 | 0.7155785 | 0.01169475 | 0.8415311 | 0.8883101
154 | 0.8178556 | 0.7905807 | 0.8623438 | 0.7116386 | 0.01137521 | 0.8395934 | 0.8850942
155 | 0.8162999 | 0.7866635 | 0.8628461 | 0.7056888 | 0.01256766 | 0.8377107 | 0.8879814
156 | 0.810649 | 0.7842858 | 0.8610509 | 0.707009 | 0.0103957 | 0.8402595 | 0.8818423
157 | 0.8117001 | 0.7592965 | 0.8599041 | 0.7068204 | 0.01029498 | 0.8393142 | 0.8804941
158 | 0.8090151 | 0.7781091 | 0.8581913 | 0.7018138 | 0.0102632 | 0.8376649 | 0.8787177
159 | 0.8057043 | 0.7763626 | 0.8600538 | 0.7050784 | 0.01120404 | 0.8376458 | 0.8824619
160 | 0.8022948 | 0.7758169 | 0.8565151 | 0.7008414 | 0.009121017 | 0.838273 | 0.8747572
161 | 0.7983238 | 0.7765724 | 0.8528247 | 0.6960095 | 0.00751063 | 0.8378034 | 0.867846
162 | 0.7926544 | 0.7811171 | 0.8513845 | 0.6956118 | 0.008117997 | 0.8351485 | 0.8676205
163 | 0.7873402 | 0.7684656 | 0.8518599 | 0.6947204 | 0.008668303 | 0.8345233 | 0.8691965
164 | 0.7928027 | 0.7518536 | 0.8492819 | 0.6907281 | 0.006757183 | 0.8357676 | 0.8627962
165 | 0.7931705 | 0.7588813 | 0.846039 | 0.6880826 | 0.006662183 | 0.8327146 | 0.8593634
166 | 0.788181 | 0.7407799 | 0.844812 | 0.689749 | 0.007883239 | 0.8290455 | 0.8605785
167 | 0.7841445 | 0.752185 | 0.841856 | 0.6826536 | 0.007356972 | 0.8271421 | 0.8565699
168 | 0.784947 | 0.7424365 | 0.8385223 | 0.6814513 | 0.008582524 | 0.8213573 | 0.8556874
169 | 0.7852036 | 0.748606 | 0.8357872 | 0.6763358 | 0.007637139 | 0.8205129 | 0.8510615
170 | 0.7797732 | 0.7332221 | 0.8337916 | 0.6743323 | 0.009654825 | 0.814482 | 0.8531013
171 | 0.7742361 | 0.7395826 | 0.8293091 | 0.6685496 | 0.008504693 | 0.8122997 | 0.8463185
172 | 0.7742352 | 0.7021261 | 0.825022 | 0.6637273 | 0.01046609 | 0.8040898 | 0.8459542
173 | 0.7555565 | 0.7086716 | 0.8207306 | 0.6584573 | 0.01048894 | 0.7997527 | 0.8417084
174 | 0.7415802 | 0.6773397 | 0.8185393 | 0.6571383 | 0.01158974 | 0.7953598 | 0.8417187
175 | 0.7643561 | 0.6898569 | 0.8200535 | 0.661226 | 0.01383135 | 0.7923908 | 0.8477162
176 | 0.7430969 | 0.672031 | 0.8220199 | 0.6665602 | 0.0123074 | 0.7974051 | 0.8466347
177 | 0.7380016 | 0.622348 | 0.8229232 | 0.6652137 | 0.01064171 | 0.8016397 | 0.8442066
178 | 0.7298546 | 0.6505443 | 0.8164113 | 0.6654589 | 0.01221499 | 0.7919813 | 0.8408413

## cycle_057
Cycle | True Future Capacity | LSTM Predictor | Hybrid Predictor | Compared Predictor | Hybrid Std Dev | Hybrid Lower (95% CI) | Hybrid Upper (95% CI)
57 | 0.9518243 | 0.9517404 | 0.9445361 | 0.9506854 | 0.005690261 | 0.9331556 | 0.9559166
58 | 0.9495962 | 0.9486196 | 0.9513676 | 0.9527975 | 0.003774959 | 0.9438176 | 0.9589175
59 | 0.9485394 | 0.9490467 | 0.9515477 | 0.952778 | 0.002705208 | 0.9461373 | 0.9569582
60 | 0.9484221 | 0.9504312 | 0.9508386 | 0.9504215 | 0.001786964 | 0.9472646 | 0.9544125
61 | 0.9469118 | 0.9480647 | 0.9500747 | 0.9501131 | 0.001362196 | 0.9473503 | 0.9527991
62 | 0.9397174 | 0.9453803 | 0.9500179 | 0.9505184 | 0.001035648 | 0.9479466 | 0.9520893
63 | 0.9433104 | 0.9479904 | 0.9486766 | 0.947616 | 0.001298933 | 0.9460787 | 0.9512745
64 | 0.9434186 | 0.9447828 | 0.9476162 | 0.9460939 | 0.0009226258 | 0.945771 | 0.9494615
65 | 0.9414085 | 0.9453859 | 0.9466494 | 0.9444976 | 0.001540207 | 0.943569 | 0.9497299
66 | 0.940656 | 0.9446137 | 0.9463793 | 0.9441401 | 0.001330282 | 0.9437187 | 0.9490399
67 | 0.94098 | 0.9431671 | 0.9462616 | 0.9434676 | 0.001084164 | 0.9440933 | 0.9484299
68 | 0.9396037 | 0.9422585 | 0.9457899 | 0.9427002 | 0.0006871399 | 0.9444156 | 0.9471642
69 | 0.9375661 | 0.9419824 | 0.9450516 | 0.9426285 | 0.000967502 | 0.9431165 | 0.9469866
70 | 0.9358413 | 0.9426724 | 0.944677 | 0.942083 | 0.0009358121 | 0.9428053 | 0.9465486
71 | 0.9360272 | 0.9396081 | 0.9431701 | 0.9395826 | 0.001102089 | 0.9409659 | 0.9453743
72 | 0.9345109 | 0.9399555 | 0.9423884 | 0.9387668 | 0.001561473 | 0.9392655 | 0.9455113
73 | 0.9330175 | 0.9382123 | 0.9417191 | 0.9373498 | 0.001284608 | 0.9391499 | 0.9442883
74 | 0.9314251 | 0.9360949 | 0.9409154 | 0.9373972 | 0.001602416 | 0.9377106 | 0.9441202
75 | 0.9320067 | 0.9348626 | 0.9403179 | 0.936657 | 0.002093026 | 0.9361319 | 0.944504
76 | 0.9312301 | 0.9381021 | 0.9397442 | 0.9360116 | 0.002042296 | 0.9356596 | 0.9438288
77 | 0.9293935 | 0.9356964 | 0.9381067 | 0.9338775 | 0.002311342 | 0.933484 | 0.9427294
78 | 0.9282633 | 0.931318 | 0.9377548 | 0.9332536 | 0.002998101 | 0.9317585 | 0.943751
79 | 0.9278901 | 0.9305412 | 0.9372922 | 0.9322133 | 0.003229846 | 0.9308325 | 0.9437519
80 | 0.9274143 | 0.930607 | 0.936731 | 0.9312399 | 0.003208102 | 0.9303148 | 0.9431472
81 | 0.9257771 | 0.9286536 | 0.9367954 | 0.9305404 | 0.003584221 | 0.9296269 | 0.9439638
82 | 0.923822 | 0.9296661 | 0.9358921 | 0.9300506 | 0.003920217 | 0.9280517 | 0.9437326
83 | 0.9245525 | 0.9270072 | 0.9355947 | 0.9273864 | 0.003658851 | 0.928277 | 0.9429124
84 | 0.9233398 | 0.9279593 | 0.9340185 | 0.9264479 | 0.004153588 | 0.9257113 | 0.9423257
85 | 0.9210939 | 0.9261956 | 0.9345217 | 0.9260935 | 0.004260211 | 0.9260013 | 0.9430421
86 | 0.9195238 | 0.9231044 | 0.9342896 | 0.9249656 | 0.003707109 | 0.9268754 | 0.9417038
87 | 0.9192974 | 0.9252535 | 0.9325753 | 0.9225894 | 0.003464993 | 0.9256454 | 0.9395053
88 | 0.9197188 | 0.9220531 | 0.9327841 | 0.9233562 | 0.004402131 | 0.9239798 | 0.9415883
89 | 0.9187685 | 0.9176649 | 0.9335252 | 0.9224769 | 0.003664436 | 0.9261963 | 0.9408541
90 | 0.917889 | 0.9138921 | 0.9300531 | 0.9187519 | 0.005546957 | 0.9189591 | 0.941147
91 | 0.9169335 | 0.9145542 | 0.929623 | 0.9148172 | 0.005746728 | 0.9181296 | 0.9411165
92 | 0.9165396 | 0.9158859 | 0.9302191 | 0.9141239 | 0.005306469 | 0.9196061 | 0.940832
93 | 0.9154921 | 0.9127524 | 0.9293593 | 0.9112073 | 0.004202649 | 0.9209539 | 0.9377646
94 | 0.9138122 | 0.9098347 | 0.9279259 | 0.9080408 | 0.004031176 | 0.9198635 | 0.9359882
95 | 0.9131979 | 0.9115461 | 0.9286623 | 0.9053158 | 0.003047896 | 0.9225665 | 0.9347581
96 | 0.9139873 | 0.9085311 | 0.9281508 | 0.9053677 | 0.003570088 | 0.9210106 | 0.9352909
97 | 0.9126718 | 0.9082164 | 0.9276921 | 0.9034733 | 0.004290264 | 0.9191116 | 0.9362726
98 | 0.9107568 | 0.9070441 | 0.9279724 | 0.9029905 | 0.005317508 | 0.9173374 | 0.9386075
99 | 0.9094912 | 0.9057848 | 0.926253 | 0.899694 | 0.00535384 | 0.9155453 | 0.9369606
100 | 0.9096653 | 0.9040093 | 0.924126 | 0.8942692 | 0.004049015 | 0.916028 | 0.932224
101 | 0.9114623 | 0.9036535 | 0.9248067 | 0.8924611 | 0.006018042 | 0.9127706 | 0.9368428
102 | 0.9079582 | 0.9033365 | 0.9234419 | 0.8898211 | 0.005546058 | 0.9123498 | 0.934534
103 | 0.9054118 | 0.900051 | 0.9243758 | 0.8874943 | 0.006267184 | 0.9118415 | 0.9369102
104 | 0.902371 | 0.8998601 | 0.9236118 | 0.8852482 | 0.005807734 | 0.9119964 | 0.9352273
105 | 0.9004975 | 0.8976659 | 0.9232465 | 0.8830413 | 0.00580997 | 0.9116266 | 0.9348664
106 | 0.898077 | 0.8953365 | 0.9211688 | 0.8787751 | 0.006268524 | 0.9086317 | 0.9337059
107 | 0.8987844 | 0.8937754 | 0.919291 | 0.8735572 | 0.006328413 | 0.9066342 | 0.9319478
108 | 0.8982042 | 0.8957214 | 0.91768 | 0.8710229 | 0.007586914 | 0.9025061 | 0.9328538
109 | 0.896077 | 0.893952 | 0.9172233 | 0.8671524 | 0.008001088 | 0.9012211 | 0.9332255
110 | 0.8956645 | 0.8887177 | 0.9158809 | 0.8612696 | 0.009560172 | 0.8967605 | 0.9350012
111 | 0.8967067 | 0.8880457 | 0.9151341 | 0.8591248 | 0.01004099 | 0.8950521 | 0.9352161
112 | 0.8952495 | 0.8867586 | 0.9159575 | 0.8573627 | 0.008261499 | 0.8994344 | 0.9324805
113 | 0.8927621 | 0.8847973 | 0.9128503 | 0.8497444 | 0.00763999 | 0.8975703 | 0.9281303
114 | 0.8930025 | 0.885218 | 0.9117861 | 0.845569 | 0.008171951 | 0.8954422 | 0.92813
115 | 0.8929642 | 0.8821124 | 0.9121793 | 0.8429047 | 0.008347235 | 0.8954848 | 0.9288738
116 | 0.8919271 | 0.882434 | 0.9116255 | 0.8374456 | 0.008925417 | 0.8937747 | 0.9294763
117 | 0.8902387 | 0.8788161 | 0.9092321 | 0.8277372 | 0.01059667 | 0.8880388 | 0.9304255
118 | 0.8898725 | 0.8759991 | 0.9093069 | 0.8247242 | 0.01021813 | 0.8888706 | 0.9297432
119 | 0.8872701 | 0.8776268 | 0.9075243 | 0.8291972 | 0.01023391 | 0.8870565 | 0.9279921
120 | 0.885273 | 0.8735225 | 0.9067947 | 0.8259474 | 0.0100027 | 0.8867893 | 0.9268001
121 | 0.8822996 | 0.8684385 | 0.9072812 | 0.8235573 | 0.01028349 | 0.8867142 | 0.9278482
122 | 0.8813706 | 0.8659647 | 0.9065939 | 0.8225856 | 0.01022553 | 0.8861428 | 0.927045
123 | 0.8792223 | 0.8628442 | 0.9057209 | 0.8199512 | 0.01103924 | 0.8836424 | 0.9277993
124 | 0.8770752 | 0.8602896 | 0.9052339 | 0.8165768 | 0.00992621 | 0.8853815 | 0.9250863
125 | 0.8747468 | 0.8588569 | 0.9034002 | 0.8130819 | 0.01020829 | 0.8829837 | 0.9238168
126 | 0.8736966 | 0.853945 | 0.9032925 | 0.8092936 | 0.01097243 | 0.8813477 | 0.9252374
127 | 0.8725479 | 0.8556916 | 0.9015275 | 0.801995 | 0.01208638 | 0.8773547 | 0.9257003
128 | 0.8703352 | 0.8520574 | 0.8992302 | 0.8004462 | 0.01341428 | 0.8724016 | 0.9260588
129 | 0.8685561 | 0.8504201 | 0.8995675 | 0.7917253 | 0.01243014 | 0.8747072 | 0.9244277
130 | 0.8679754 | 0.8510628 | 0.89776 | 0.7892707 | 0.01387452 | 0.870011 | 0.9255091
131 | 0.8645047 | 0.8497427 | 0.8965537 | 0.7805557 | 0.01453956 | 0.8674746 | 0.9256328
132 | 0.8597045 | 0.8453394 | 0.8942666 | 0.778045 | 0.01305072 | 0.8681651 | 0.9203681
133 | 0.8593539 | 0.839936 | 0.8947549 | 0.76877 | 0.01482375 | 0.8651074 | 0.9244024
134 | 0.860796 | 0.8393919 | 0.8933867 | 0.7645706 | 0.01454648 | 0.8642938 | 0.9224797
135 | 0.8570613 | 0.8373595 | 0.8926711 | 0.7659935 | 0.01311862 | 0.8664339 | 0.9189084
136 | 0.8526247 | 0.8344591 | 0.89281 | 0.7629716 | 0.01311772 | 0.8665745 | 0.9190454
137 | 0.8528177 | 0.8342187 | 0.8900207 | 0.759223 | 0.01300461 | 0.8640115 | 0.9160299
138 | 0.8532123 | 0.8302724 | 0.8879733 | 0.7571876 | 0.01260203 | 0.8627692 | 0.9131774
139 | 0.8508956 | 0.8236718 | 0.8872587 | 0.7578801 | 0.01272289 | 0.8618129 | 0.9127045
140 | 0.8485326 | 0.8211267 | 0.885585 | 0.7573155 | 0.01306616 | 0.8594526 | 0.9117173
141 | 0.8476141 | 0.8117597 | 0.8848032 | 0.7528305 | 0.01381211 | 0.857179 | 0.9124274
142 | 0.8477842 | 0.8026062 | 0.8823554 | 0.7520556 | 0.01260087 | 0.8571537 | 0.9075571
143 | 0.8436008 | 0.7957928 | 0.8836911 | 0.7441268 | 0.01538209 | 0.852927 | 0.9144553
144 | 0.8428538 | 0.7946448 | 0.8800671 | 0.7431046 | 0.01582483 | 0.8484174 | 0.9117167
145 | 0.8410307 | 0.783037 | 0.8792014 | 0.7419433 | 0.01598041 | 0.8472406 | 0.9111622
146 | 0.8426874 | 0.7744623 | 0.8780751 | 0.7365476 | 0.01708025 | 0.8439146 | 0.9122356
147 | 0.840944 | 0.7703423 | 0.8774832 | 0.7346094 | 0.01731711 | 0.842849 | 0.9121174
148 | 0.8362174 | 0.7637047 | 0.8770289 | 0.7367587 | 0.01591708 | 0.8451948 | 0.9088631
149 | 0.8362543 | 0.7544882 | 0.8761142 | 0.7297721 | 0.01817775 | 0.8397588 | 0.9124697
150 | 0.8302572 | 0.7458938 | 0.8756045 | 0.7267975 | 0.01862192 | 0.8383607 | 0.9128484
151 | 0.8252129 | 0.7396222 | 0.8737961 | 0.7253451 | 0.01645069 | 0.8408947 | 0.9066975
152 | 0.8227209 | 0.7223811 | 0.871128 | 0.7237011 | 0.01583266 | 0.8394626 | 0.9027933
153 | 0.82519 | 0.7789674 | 0.8709024 | 0.7190148 | 0.01603654 | 0.8388293 | 0.9029755
154 | 0.8178556 | 0.7857141 | 0.8707608 | 0.7152029 | 0.01603915 | 0.8386825 | 0.9028391
155 | 0.8162999 | 0.7873066 | 0.86853 | 0.7112635 | 0.01588503 | 0.8367599 | 0.9003
156 | 0.810649 | 0.7838563 | 0.8691981 | 0.7053145 | 0.01768171 | 0.8338347 | 0.9045616
157 | 0.8117001 | 0.7814033 | 0.8672702 | 0.7066347 | 0.01466954 | 0.8379311 | 0.8966092
158 | 0.8090151 | 0.7556984 | 0.8660427 | 0.706446 | 0.01508885 | 0.835865 | 0.8962204
159 | 0.8057043 | 0.7745471 | 0.8646597 | 0.70144 | 0.01532468 | 0.8340103 | 0.895309
160 | 0.8022948 | 0.7730767 | 0.8668338 | 0.7047048 | 0.01563641 | 0.835561 | 0.8981066
161 | 0.7983238 | 0.7728085 | 0.8634122 | 0.7004679 | 0.01443196 | 0.8345483 | 0.8922761
162 | 0.7926544 | 0.7729038 | 0.8605778 | 0.6956364 | 0.0139602 | 0.8326573 | 0.8884982
163 | 0.7873402 | 0.778264 | 0.8587108 | 0.6952392 | 0.01373898 | 0.8312328 | 0.8861887
164 | 0.7928027 | 0.7651731 | 0.859499 | 0.6943477 | 0.01350214 | 0.8324947 | 0.8865033
165 | 0.7931705 | 0.7481452 | 0.8572108 | 0.6903559 | 0.01226655 | 0.8326777 | 0.8817439
166 | 0.788181 | 0.7556601 | 0.8542022 | 0.6877109 | 0.01276155 | 0.828679 | 0.8797253
167 | 0.7841445 | 0.7368647 | 0.8534706 | 0.6893771 | 0.01205624 | 0.8293582 | 0.8775831
168 | 0.784947 | 0.748832 | 0.8504481 | 0.6822824 | 0.01363916 | 0.8231698 | 0.8777264
169 | 0.7852036 | 0.7385345 | 0.8482474 | 0.68108 | 0.01447938 | 0.8192887 | 0.8772061
170 | 0.7797732 | 0.7454685 | 0.8458894 | 0.6759652 | 0.01454386 | 0.8168017 | 0.8749771
171 | 0.7742361 | 0.730257 | 0.844503 | 0.6739619 | 0.01558689 | 0.8133293 | 0.8756768
172 | 0.7742352 | 0.7361934 | 0.8407753 | 0.6681798 | 0.01489211 | 0.8109911 | 0.8705595
173 | 0.7555565 | 0.6985992 | 0.8377021 | 0.663358 | 0.01512638 | 0.8074493 | 0.8679549
174 | 0.7415802 | 0.7055472 | 0.8343672 | 0.6580887 | 0.01562439 | 0.8031184 | 0.8656159
175 | 0.7643561 | 0.6735506 | 0.8329792 | 0.6567702 | 0.01606899 | 0.8008412 | 0.8651172
176 | 0.7430969 | 0.6866878 | 0.8340985 | 0.6608574 | 0.01758065 | 0.7989371 | 0.8692598
177 | 0.7380016 | 0.6690773 | 0.8358768 | 0.6661913 | 0.0166247 | 0.8026274 | 0.8691261
178 | 0.7298546 | 0.6180604 | 0.8366339 | 0.6648449 | 0.01480456 | 0.8070247 | 0.866243

## cycle_058
Cycle | True Future Capacity | LSTM Predictor | Hybrid Predictor | Compared Predictor | Hybrid Std Dev | Hybrid Lower (95% CI) | Hybrid Upper (95% CI)
58 | 0.9495962 | 0.9507175 | 0.9432533 | 0.9495155 | 0.005625108 | 0.9320031 | 0.9545035
59 | 0.9485394 | 0.9475743 | 0.9501137 | 0.9516267 | 0.003765257 | 0.9425831 | 0.9576442
60 | 0.9484221 | 0.9480109 | 0.9502941 | 0.9516075 | 0.002658879 | 0.9449764 | 0.9556119
61 | 0.9469118 | 0.949403 | 0.9495859 | 0.9492534 | 0.001690005 | 0.9462059 | 0.9529659
62 | 0.9397174 | 0.9470108 | 0.9488055 | 0.9489447 | 0.001224703 | 0.9463561 | 0.9512549
63 | 0.9433104 | 0.9443267 | 0.9487762 | 0.9493493 | 0.0008589606 | 0.9470583 | 0.9504942
64 | 0.9434186 | 0.946903 | 0.9473765 | 0.9464498 | 0.001421693 | 0.9445332 | 0.9502199
65 | 0.9414085 | 0.9437017 | 0.9462957 | 0.9449288 | 0.0007647806 | 0.9447662 | 0.9478253
66 | 0.940656 | 0.9442763 | 0.9452928 | 0.9433333 | 0.0013061 | 0.9426807 | 0.947905
67 | 0.94098 | 0.9434851 | 0.9449815 | 0.9429762 | 0.001062124 | 0.9428572 | 0.9471057
68 | 0.9396037 | 0.9420547 | 0.9448417 | 0.9423041 | 0.001323265 | 0.9421952 | 0.9474882
69 | 0.9375661 | 0.9411246 | 0.9443455 | 0.9415372 | 0.0008408752 | 0.9426637 | 0.9460272
70 | 0.9358413 | 0.9408393 | 0.9436143 | 0.9414657 | 0.0009989477 | 0.9416164 | 0.9456122
71 | 0.9360272 | 0.9415068 | 0.9432481 | 0.9409207 | 0.0007654164 | 0.9417173 | 0.9447789
72 | 0.9345109 | 0.9384363 | 0.9417299 | 0.9384218 | 0.0008466127 | 0.9400367 | 0.9434232
73 | 0.9330175 | 0.9387571 | 0.940897 | 0.9376065 | 0.001181175 | 0.9385346 | 0.9432594
74 | 0.9314251 | 0.9370243 | 0.9401991 | 0.9361898 | 0.001182507 | 0.9378341 | 0.9425641
75 | 0.9320067 | 0.9348851 | 0.9393674 | 0.9362372 | 0.001364411 | 0.9366386 | 0.9420962
76 | 0.9312301 | 0.9336491 | 0.9387407 | 0.9354976 | 0.002042385 | 0.934656 | 0.9428255
77 | 0.9293935 | 0.9368613 | 0.9381098 | 0.9348525 | 0.001852171 | 0.9344054 | 0.9418141
78 | 0.9282633 | 0.9344635 | 0.9364046 | 0.9327202 | 0.00197166 | 0.9324613 | 0.9403479
79 | 0.9278901 | 0.9300603 | 0.9361209 | 0.9320967 | 0.002552672 | 0.9310156 | 0.9412262
80 | 0.9274143 | 0.9292971 | 0.935647 | 0.931057 | 0.002887225 | 0.9298726 | 0.9414214
81 | 0.9257771 | 0.9293454 | 0.9349774 | 0.9300841 | 0.003068714 | 0.92884 | 0.9411148
82 | 0.923822 | 0.9273726 | 0.9350315 | 0.9293851 | 0.003460569 | 0.9281104 | 0.9419526
83 | 0.9245525 | 0.9283699 | 0.9341739 | 0.9288953 | 0.003518637 | 0.9271367 | 0.9412112
84 | 0.9233398 | 0.9257059 | 0.9337549 | 0.9262326 | 0.003216024 | 0.9273229 | 0.940187
85 | 0.9210939 | 0.926657 | 0.932129 | 0.9252939 | 0.003742357 | 0.9246443 | 0.9396138
86 | 0.9195238 | 0.9248247 | 0.9325198 | 0.9249396 | 0.004139015 | 0.9242418 | 0.9407978
87 | 0.9192974 | 0.9217514 | 0.9322206 | 0.9238122 | 0.003289858 | 0.9256409 | 0.9388003
88 | 0.9197188 | 0.923903 | 0.9303814 | 0.9214369 | 0.003155025 | 0.9240714 | 0.9366915
89 | 0.9187685 | 0.9206754 | 0.9305679 | 0.9222034 | 0.004204639 | 0.9221586 | 0.9389771
90 | 0.917889 | 0.9161741 | 0.9313456 | 0.9213243 | 0.003410063 | 0.9245254 | 0.9381657
91 | 0.9169335 | 0.9123852 | 0.9277313 | 0.9176008 | 0.005173782 | 0.9173838 | 0.9380789
92 | 0.9165396 | 0.9130526 | 0.9272177 | 0.9136676 | 0.005152006 | 0.9169136 | 0.9375217
93 | 0.9154921 | 0.9143797 | 0.9278005 | 0.9129744 | 0.005076901 | 0.9176467 | 0.9379544
94 | 0.9138122 | 0.9111953 | 0.926931 | 0.910059 | 0.004046631 | 0.9188378 | 0.9350243
95 | 0.9131979 | 0.9082718 | 0.9253616 | 0.9068933 | 0.003670648 | 0.9180204 | 0.9327029
96 | 0.9139873 | 0.9099441 | 0.9260473 | 0.9041694 | 0.002760503 | 0.9205263 | 0.9315683
97 | 0.9126718 | 0.9069304 | 0.9255602 | 0.9042211 | 0.003335819 | 0.9188885 | 0.9322318
98 | 0.9107568 | 0.9065802 | 0.925066 | 0.9023269 | 0.003774937 | 0.9175161 | 0.9326159
99 | 0.9094912 | 0.9054062 | 0.9252459 | 0.9018444 | 0.005393207 | 0.9144595 | 0.9360324
100 | 0.9096653 | 0.904126 | 0.9233793 | 0.8985483 | 0.004505092 | 0.9143691 | 0.9323895
101 | 0.9114623 | 0.9023181 | 0.9210105 | 0.8931252 | 0.003574942 | 0.9138606 | 0.9281604
102 | 0.9079582 | 0.901974 | 0.921634 | 0.891318 | 0.006031985 | 0.90957 | 0.933698
103 | 0.9054118 | 0.9016174 | 0.9201872 | 0.8886788 | 0.005023298 | 0.9101406 | 0.9302338
104 | 0.902371 | 0.8983117 | 0.9210845 | 0.8863533 | 0.005670006 | 0.9097445 | 0.9324245
105 | 0.9004975 | 0.8981062 | 0.920333 | 0.8841084 | 0.004961242 | 0.9104105 | 0.9302555
106 | 0.898077 | 0.8958639 | 0.9197839 | 0.8819019 | 0.004901749 | 0.9099804 | 0.9295874
107 | 0.8987844 | 0.8935312 | 0.9175918 | 0.8776371 | 0.005484979 | 0.9066218 | 0.9285617
108 | 0.8982042 | 0.8919383 | 0.9156014 | 0.8724211 | 0.006191174 | 0.903219 | 0.9279837
109 | 0.896077 | 0.8938231 | 0.9140005 | 0.8698879 | 0.007511888 | 0.8989767 | 0.9290243
110 | 0.8956645 | 0.8920789 | 0.9134148 | 0.8660179 | 0.006982124 | 0.8994505 | 0.927379
111 | 0.8967067 | 0.8868289 | 0.9119232 | 0.8601371 | 0.00882583 | 0.8942716 | 0.9295749
112 | 0.8952495 | 0.8861331 | 0.9111625 | 0.8579932 | 0.009259096 | 0.8926443 | 0.9296807
113 | 0.8927621 | 0.8847477 | 0.911873 | 0.8562317 | 0.007022328 | 0.8978284 | 0.9259177
114 | 0.8930025 | 0.8828184 | 0.9086155 | 0.8486155 | 0.006060048 | 0.8964954 | 0.9207355
115 | 0.8929642 | 0.8831998 | 0.9074392 | 0.8444411 | 0.006605499 | 0.8942282 | 0.9206502
116 | 0.8919271 | 0.8800584 | 0.907848 | 0.8417779 | 0.007478938 | 0.8928901 | 0.9228059
117 | 0.8902387 | 0.8803238 | 0.9070827 | 0.8363212 | 0.008334529 | 0.8904136 | 0.9237517
118 | 0.8898725 | 0.8766333 | 0.9045008 | 0.8266149 | 0.009011097 | 0.8864787 | 0.922523
119 | 0.8872701 | 0.8738168 | 0.9045644 | 0.823604 | 0.009245096 | 0.8860742 | 0.9230546
120 | 0.885273 | 0.8753803 | 0.9029168 | 0.8280755 | 0.009326231 | 0.8842643 | 0.9215692
121 | 0.8822996 | 0.8712364 | 0.9019628 | 0.8248259 | 0.008705506 | 0.8845518 | 0.9193738
122 | 0.8813706 | 0.8666114 | 0.9024038 | 0.8224367 | 0.009466168 | 0.8834715 | 0.9213362
123 | 0.8792223 | 0.864141 | 0.9015447 | 0.8214652 | 0.00922222 | 0.8831003 | 0.9199892
124 | 0.8770752 | 0.8614135 | 0.9005879 | 0.8188316 | 0.01022243 | 0.880143 | 0.9210327
125 | 0.8747468 | 0.8582441 | 0.8999754 | 0.8154584 | 0.00936079 | 0.8812538 | 0.918697
126 | 0.8736966 | 0.8568688 | 0.8980678 | 0.811964 | 0.009114704 | 0.8798383 | 0.9162972
127 | 0.8725479 | 0.8515881 | 0.8975863 | 0.8081773 | 0.01041201 | 0.8767623 | 0.9184104
128 | 0.8703352 | 0.8535852 | 0.8958095 | 0.8008803 | 0.01021296 | 0.8753836 | 0.9162354
129 | 0.8685561 | 0.8502052 | 0.8932776 | 0.799332 | 0.01195435 | 0.869369 | 0.9171863
130 | 0.8679754 | 0.8479062 | 0.893396 | 0.7906152 | 0.01082059 | 0.8717548 | 0.9150372
131 | 0.8645047 | 0.8489221 | 0.8913594 | 0.7881606 | 0.01116152 | 0.8690364 | 0.9136825
132 | 0.8597045 | 0.8478333 | 0.8900593 | 0.7794488 | 0.0117046 | 0.8666501 | 0.9134685
133 | 0.8593539 | 0.8427669 | 0.8875421 | 0.7769383 | 0.01076009 | 0.8660219 | 0.9090623
134 | 0.860796 | 0.8374145 | 0.8877758 | 0.7676663 | 0.01246917 | 0.8628374 | 0.9127141
135 | 0.8570613 | 0.8368406 | 0.8862284 | 0.7634675 | 0.01123955 | 0.8637493 | 0.9087075
136 | 0.8526247 | 0.8347801 | 0.885614 | 0.7648905 | 0.01102837 | 0.8635573 | 0.9076708
137 | 0.8528177 | 0.8315662 | 0.8856867 | 0.7618701 | 0.01097454 | 0.8637376 | 0.9076357
138 | 0.8532123 | 0.8315128 | 0.8825459 | 0.7581227 | 0.01046926 | 0.8616074 | 0.9034845
139 | 0.8508956 | 0.8278354 | 0.8803669 | 0.7560883 | 0.009201408 | 0.8619641 | 0.8987697
140 | 0.8485326 | 0.8203759 | 0.8795611 | 0.7567805 | 0.009433861 | 0.8606934 | 0.8984289
141 | 0.8476141 | 0.8180908 | 0.8778628 | 0.7562169 | 0.01056073 | 0.8567414 | 0.8989843
142 | 0.8477842 | 0.8072592 | 0.8768651 | 0.7517329 | 0.01103008 | 0.8548049 | 0.8989252
143 | 0.8436008 | 0.7981488 | 0.8744982 | 0.7509583 | 0.01064081 | 0.8532166 | 0.8957798
144 | 0.8428538 | 0.7908045 | 0.8751782 | 0.7430322 | 0.01213694 | 0.8509043 | 0.899452
145 | 0.8410307 | 0.7900615 | 0.8715094 | 0.7420099 | 0.01228173 | 0.8469459 | 0.8960729
146 | 0.8426874 | 0.7773714 | 0.870484 | 0.7408496 | 0.01256318 | 0.8453577 | 0.8956103
147 | 0.840944 | 0.7678475 | 0.8691701 | 0.7354555 | 0.01381634 | 0.8415374 | 0.8968028
148 | 0.8362174 | 0.763253 | 0.8683401 | 0.7335185 | 0.01351293 | 0.8413143 | 0.895366
149 | 0.8362543 | 0.7566384 | 0.8680218 | 0.7356673 | 0.01211429 | 0.8437932 | 0.8922504
150 | 0.8302572 | 0.7468369 | 0.8666489 | 0.728683 | 0.01308425 | 0.8404803 | 0.8928174
151 | 0.8252129 | 0.7379037 | 0.8660456 | 0.7257103 | 0.01544497 | 0.8351557 | 0.8969355
152 | 0.8227209 | 0.730551 | 0.8642339 | 0.7242583 | 0.01268641 | 0.838861 | 0.8896067
153 | 0.82519 | 0.7121404 | 0.8614763 | 0.7226145 | 0.0120619 | 0.8373525 | 0.8856001
154 | 0.8178556 | 0.7751865 | 0.8611838 | 0.717931 | 0.01268522 | 0.8358134 | 0.8865542
155 | 0.8162999 | 0.7829242 | 0.8608298 | 0.7141217 | 0.0125065 | 0.8358169 | 0.8858428
156 | 0.810649 | 0.7842719 | 0.8582042 | 0.7101836 | 0.01216755 | 0.8338692 | 0.8825393
157 | 0.8117001 | 0.7810618 | 0.858332 | 0.7042366 | 0.01300247 | 0.8323271 | 0.8843369
158 | 0.8090151 | 0.7786961 | 0.8566863 | 0.7055572 | 0.01133833 | 0.8340096 | 0.8793629
159 | 0.8057043 | 0.7522048 | 0.8554428 | 0.7053682 | 0.01072875 | 0.8339853 | 0.8769003
160 | 0.8022948 | 0.7714249 | 0.8536812 | 0.7003638 | 0.01083234 | 0.8320165 | 0.8753459
161 | 0.7983238 | 0.7700412 | 0.8555984 | 0.7036292 | 0.01228857 | 0.8310213 | 0.8801756
162 | 0.7926544 | 0.770075 | 0.8519715 | 0.6993929 | 0.009732871 | 0.8325058 | 0.8714373
163 | 0.7873402 | 0.7694353 | 0.848142 | 0.6945623 | 0.007871755 | 0.8323985 | 0.8638855
164 | 0.7928027 | 0.7754893 | 0.8465664 | 0.6941667 | 0.009104193 | 0.828358 | 0.8647748
165 | 0.7931705 | 0.7619395 | 0.8467039 | 0.693275 | 0.01041972 | 0.8258644 | 0.8675433
166 | 0.788181 | 0.7445756 | 0.8436785 | 0.6892843 | 0.008962793 | 0.8257529 | 0.861604
167 | 0.7841445 | 0.7527161 | 0.840038 | 0.6866406 | 0.009016439 | 0.8220052 | 0.8580709
168 | 0.784947 | 0.7329509 | 0.8387014 | 0.6883065 | 0.0111862 | 0.816329 | 0.8610737
169 | 0.7852036 | 0.7456667 | 0.8355293 | 0.6812139 | 0.009647136 | 0.8162351 | 0.8548236
170 | 0.7797732 | 0.7350001 | 0.8318703 | 0.6800113 | 0.0117505 | 0.8083693 | 0.8553712
171 | 0.7742361 | 0.7426755 | 0.8287523 | 0.6748987 | 0.01116342 | 0.8064255 | 0.8510792
172 | 0.7742352 | 0.7274716 | 0.8268296 | 0.6728958 | 0.01300147 | 0.8008267 | 0.8528326
173 | 0.7555565 | 0.7330565 | 0.8219025 | 0.6671154 | 0.01272167 | 0.7964591 | 0.8473458
174 | 0.7415802 | 0.6955129 | 0.8173724 | 0.6622952 | 0.01514937 | 0.7870737 | 0.8476712
175 | 0.7643561 | 0.7025026 | 0.8126374 | 0.6570276 | 0.01543277 | 0.7817719 | 0.843503
176 | 0.7430969 | 0.6700981 | 0.8101044 | 0.6557105 | 0.01694083 | 0.7762227 | 0.843986
177 | 0.7380016 | 0.6838245 | 0.8116866 | 0.6597964 | 0.01879 | 0.7741066 | 0.8492666
178 | 0.7298546 | 0.6662918 | 0.8136957 | 0.6651292 | 0.0169773 | 0.7797411 | 0.8476503

## cycle_059
Cycle | True Future Capacity | LSTM Predictor | Hybrid Predictor | Compared Predictor | Hybrid Std Dev | Hybrid Lower (95% CI) | Hybrid Upper (95% CI)
59 | 0.9485394 | 0.9496641 | 0.9405872 | 0.947226 | 0.005998734 | 0.9285898 | 0.9525847
60 | 0.9484221 | 0.9464976 | 0.9474001 | 0.9493355 | 0.004206282 | 0.9389876 | 0.9558126
61 | 0.9469118 | 0.9469433 | 0.9475991 | 0.9493171 | 0.002916002 | 0.941767 | 0.9534311
62 | 0.9397174 | 0.9483441 | 0.9468967 | 0.9469671 | 0.001926714 | 0.9430433 | 0.9507502
63 | 0.9433104 | 0.9459251 | 0.9461276 | 0.9466581 | 0.001337628 | 0.9434524 | 0.9488028
64 | 0.9434186 | 0.9432411 | 0.9461444 | 0.9470614 | 0.0009921055 | 0.9441602 | 0.9481286
65 | 0.9414085 | 0.9457823 | 0.9446322 | 0.9441671 | 0.001562373 | 0.9415074 | 0.9477569
66 | 0.940656 | 0.9425879 | 0.9434985 | 0.9426486 | 0.0009956862 | 0.9415071 | 0.9454899
67 | 0.94098 | 0.9431337 | 0.9424556 | 0.9410545 | 0.001247689 | 0.9399603 | 0.944951
68 | 0.9396037 | 0.942323 | 0.9419912 | 0.9406981 | 0.00130808 | 0.939375 | 0.9446074
69 | 0.9375661 | 0.9409091 | 0.9417988 | 0.9400271 | 0.00190105 | 0.9379967 | 0.9456009
70 | 0.9358413 | 0.9399566 | 0.9412658 | 0.9392613 | 0.001170997 | 0.9389238 | 0.9436077
71 | 0.9360272 | 0.9396626 | 0.9405521 | 0.9391905 | 0.001580646 | 0.9373907 | 0.9437134
72 | 0.9345109 | 0.9403057 | 0.9402096 | 0.9386458 | 0.001269828 | 0.9376699 | 0.9427492
73 | 0.9330175 | 0.9372293 | 0.9386458 | 0.9361503 | 0.000718285 | 0.9372092 | 0.9400824
74 | 0.9314251 | 0.9375228 | 0.9377521 | 0.9353356 | 0.001013136 | 0.9357259 | 0.9397784
75 | 0.9320067 | 0.9358002 | 0.9369656 | 0.93392 | 0.0007819859 | 0.9354016 | 0.9385296
76 | 0.9312301 | 0.9336397 | 0.9360045 | 0.9339668 | 0.001068064 | 0.9338684 | 0.9381406
77 | 0.9293935 | 0.9323989 | 0.9353566 | 0.9332287 | 0.002557483 | 0.9302416 | 0.9404716
78 | 0.9282633 | 0.9355832 | 0.9347226 | 0.9325843 | 0.002549809 | 0.929623 | 0.9398222
79 | 0.9278901 | 0.9331941 | 0.9328862 | 0.9304549 | 0.002574495 | 0.9277372 | 0.9380352
80 | 0.9274143 | 0.928765 | 0.9326245 | 0.9298325 | 0.003046608 | 0.9265313 | 0.9387177
81 | 0.9257771 | 0.9280159 | 0.9321515 | 0.9287941 | 0.003648797 | 0.9248539 | 0.9394491
82 | 0.923822 | 0.9280457 | 0.9313807 | 0.9278224 | 0.004111726 | 0.9231573 | 0.9396042
83 | 0.9245525 | 0.926053 | 0.9313967 | 0.9271241 | 0.004515039 | 0.9223666 | 0.9404268
84 | 0.9233398 | 0.9270352 | 0.9305377 | 0.9266342 | 0.004561544 | 0.9214146 | 0.9396608
85 | 0.9210939 | 0.9243658 | 0.9300082 | 0.9239744 | 0.004339668 | 0.9213289 | 0.9386876
86 | 0.9195238 | 0.9253145 | 0.9281605 | 0.9230355 | 0.005280226 | 0.9176001 | 0.938721
87 | 0.9192974 | 0.9234123 | 0.9285812 | 0.9226816 | 0.005559381 | 0.9174625 | 0.9397
88 | 0.9197188 | 0.9203575 | 0.928213 | 0.9215547 | 0.004698644 | 0.9188157 | 0.9376103
89 | 0.9187685 | 0.9225118 | 0.926088 | 0.9191812 | 0.005094571 | 0.9158989 | 0.9362772
90 | 0.917889 | 0.919256 | 0.9261978 | 0.9199471 | 0.006242587 | 0.9137127 | 0.938683
91 | 0.9169335 | 0.9146323 | 0.9270643 | 0.9190685 | 0.005334742 | 0.9163948 | 0.9377338
92 | 0.9165396 | 0.9108294 | 0.9233073 | 0.9153484 | 0.007198515 | 0.9089103 | 0.9377043
93 | 0.9154921 | 0.9115005 | 0.9227214 | 0.9114175 | 0.007192691 | 0.908336 | 0.9371068
94 | 0.9138122 | 0.9128245 | 0.9232754 | 0.9107245 | 0.007155784 | 0.9089638 | 0.9375869
95 | 0.9131979 | 0.9095849 | 0.9223741 | 0.9078118 | 0.006102077 | 0.9101699 | 0.9345782
96 | 0.9139873 | 0.9066549 | 0.9206065 | 0.9046472 | 0.005551549 | 0.9095034 | 0.9317096
97 | 0.9126718 | 0.908288 | 0.9212694 | 0.9019259 | 0.004574089 | 0.9121212 | 0.9304176
98 | 0.9107568 | 0.9052749 | 0.9207548 | 0.9019769 | 0.00516587 | 0.910423 | 0.9310865
99 | 0.9094912 | 0.9048887 | 0.9202243 | 0.9000838 | 0.005489131 | 0.909246 | 0.9312026
100 | 0.9096653 | 0.9037127 | 0.9203666 | 0.8996015 | 0.007464318 | 0.905438 | 0.9352953
101 | 0.9114623 | 0.902408 | 0.9183423 | 0.8963062 | 0.005998934 | 0.9063444 | 0.9303402
102 | 0.9079582 | 0.9005673 | 0.9156204 | 0.8908863 | 0.005395596 | 0.9048293 | 0.9264116
103 | 0.9054118 | 0.9002395 | 0.9161338 | 0.889081 | 0.008014006 | 0.9001058 | 0.9321617
104 | 0.902371 | 0.899841 | 0.9145597 | 0.8864434 | 0.006989862 | 0.9005799 | 0.9285394
105 | 0.9004975 | 0.8965127 | 0.9154342 | 0.8841203 | 0.007603085 | 0.9002281 | 0.9306404
106 | 0.898077 | 0.896292 | 0.9148015 | 0.8818777 | 0.006731855 | 0.9013377 | 0.9282652
107 | 0.8987844 | 0.8939989 | 0.914132 | 0.8796722 | 0.007043597 | 0.9000448 | 0.9282192
108 | 0.8982042 | 0.8916634 | 0.9118336 | 0.8754099 | 0.00773501 | 0.8963636 | 0.9273036
109 | 0.896077 | 0.8900346 | 0.90964 | 0.8701975 | 0.008762325 | 0.8921153 | 0.9271646
110 | 0.8956645 | 0.8918571 | 0.9078042 | 0.8676667 | 0.01060375 | 0.8865967 | 0.9290117
111 | 0.8967067 | 0.8901362 | 0.9071248 | 0.8637975 | 0.009846874 | 0.8874311 | 0.9268185
112 | 0.8952495 | 0.8848714 | 0.9052473 | 0.8579206 | 0.01199801 | 0.8812513 | 0.9292434
113 | 0.8927621 | 0.8841476 | 0.9042991 | 0.8557788 | 0.01295422 | 0.8783907 | 0.9302076
114 | 0.8930025 | 0.8826568 | 0.904971 | 0.8540183 | 0.01048694 | 0.8839971 | 0.9259449
115 | 0.8929642 | 0.8807634 | 0.9016023 | 0.846406 | 0.009162602 | 0.8832771 | 0.9199275
116 | 0.8919271 | 0.8811029 | 0.9001772 | 0.8422335 | 0.01015728 | 0.8798626 | 0.9204918
117 | 0.8902387 | 0.8779203 | 0.9004478 | 0.839573 | 0.01130881 | 0.8778302 | 0.9230655
118 | 0.8898725 | 0.878126 | 0.8994484 | 0.8341204 | 0.01229667 | 0.874855 | 0.9240417
119 | 0.8872701 | 0.8743594 | 0.8966599 | 0.8244185 | 0.01273597 | 0.8711879 | 0.9221318
120 | 0.885273 | 0.8715398 | 0.8965187 | 0.8214117 | 0.01345473 | 0.8696092 | 0.9234282
121 | 0.8822996 | 0.8730307 | 0.8950642 | 0.8258802 | 0.01330685 | 0.8684505 | 0.9216779
122 | 0.8813706 | 0.8688472 | 0.8939822 | 0.8226308 | 0.01265388 | 0.8686745 | 0.91929
123 | 0.8792223 | 0.8646461 | 0.8943089 | 0.8202437 | 0.01348405 | 0.8673407 | 0.921277
124 | 0.8770752 | 0.8622068 | 0.8933741 | 0.8192723 | 0.01332988 | 0.8667144 | 0.9200339
125 | 0.8747468 | 0.8598099 | 0.8924087 | 0.8166403 | 0.01426517 | 0.8638783 | 0.920939
126 | 0.8736966 | 0.8563681 | 0.8916138 | 0.8132693 | 0.01362821 | 0.8643574 | 0.9188703
127 | 0.8725479 | 0.8548303 | 0.8895873 | 0.8097764 | 0.013321 | 0.8629453 | 0.9162293
128 | 0.8703352 | 0.8491127 | 0.8888809 | 0.8059925 | 0.01482981 | 0.8592213 | 0.9185405
129 | 0.8685561 | 0.851507 | 0.8870381 | 0.7986984 | 0.01424754 | 0.858543 | 0.9155332
130 | 0.8679754 | 0.8480024 | 0.8843826 | 0.7971512 | 0.01628302 | 0.8518165 | 0.9169487
131 | 0.8645047 | 0.8456254 | 0.8842337 | 0.7884425 | 0.01534062 | 0.8535524 | 0.9149149
132 | 0.8597045 | 0.8465118 | 0.8818722 | 0.785988 | 0.01547089 | 0.8509304 | 0.912814
133 | 0.8593539 | 0.8459767 | 0.880216 | 0.7772825 | 0.01620314 | 0.8478097 | 0.9126223
134 | 0.860796 | 0.8403183 | 0.8774683 | 0.7747723 | 0.0160326 | 0.8454031 | 0.9095335
135 | 0.8570613 | 0.8346848 | 0.8771518 | 0.7655064 | 0.01785607 | 0.8414397 | 0.9128639
136 | 0.8526247 | 0.8343412 | 0.8752912 | 0.7613087 | 0.01655242 | 0.8421864 | 0.9083961
137 | 0.8528177 | 0.8320526 | 0.8749841 | 0.7627316 | 0.01663262 | 0.8417189 | 0.9082494
138 | 0.8532123 | 0.8288273 | 0.8751639 | 0.7597145 | 0.01639913 | 0.8423656 | 0.9079621
139 | 0.8508956 | 0.8289427 | 0.8718473 | 0.7559694 | 0.01607959 | 0.8396882 | 0.9040065
140 | 0.8485326 | 0.8254972 | 0.8695912 | 0.7539367 | 0.01470037 | 0.8401905 | 0.8989919
141 | 0.8476141 | 0.8168209 | 0.8688542 | 0.7546285 | 0.01473303 | 0.8393881 | 0.8983202
142 | 0.8477842 | 0.8150372 | 0.8670999 | 0.7540671 | 0.01603772 | 0.8350244 | 0.8991753
143 | 0.8436008 | 0.8026654 | 0.8659766 | 0.7495849 | 0.01654626 | 0.8328841 | 0.8990692
144 | 0.8428538 | 0.7936088 | 0.8637028 | 0.7488108 | 0.01639843 | 0.8309059 | 0.8964996
145 | 0.8410307 | 0.7859635 | 0.8637692 | 0.74089 | 0.01779866 | 0.8281718 | 0.8993665
146 | 0.8426874 | 0.7852482 | 0.8601004 | 0.7398673 | 0.01791039 | 0.8242797 | 0.8959212
147 | 0.840944 | 0.7717058 | 0.8589155 | 0.7387092 | 0.01836723 | 0.822181 | 0.89565
148 | 0.8362174 | 0.7610298 | 0.8574436 | 0.733318 | 0.01971737 | 0.8180089 | 0.8968784
149 | 0.8362543 | 0.756308 | 0.8565053 | 0.7313835 | 0.01907232 | 0.8183606 | 0.8946499
150 | 0.8302572 | 0.7498189 | 0.8562165 | 0.7335318 | 0.01796575 | 0.820285 | 0.8921481
151 | 0.8252129 | 0.7394104 | 0.8544351 | 0.7265514 | 0.01844768 | 0.8175398 | 0.8913305
152 | 0.8227209 | 0.7300067 | 0.8536391 | 0.7235829 | 0.02131884 | 0.8110014 | 0.8962768
153 | 0.82519 | 0.7217135 | 0.8519281 | 0.7221314 | 0.01879178 | 0.8143445 | 0.8895116
154 | 0.8178556 | 0.7020473 | 0.8490241 | 0.720488 | 0.01821963 | 0.8125849 | 0.8854634
155 | 0.8162999 | 0.7714765 | 0.8485395 | 0.7158099 | 0.01868875 | 0.811162 | 0.8859169
156 | 0.810649 | 0.7802621 | 0.8481029 | 0.7120057 | 0.0184796 | 0.8111437 | 0.8850622
157 | 0.8117001 | 0.7813185 | 0.8447667 | 0.7080702 | 0.01849378 | 0.8077792 | 0.8817543
158 | 0.8090151 | 0.7783012 | 0.8446277 | 0.7021273 | 0.01944974 | 0.8057282 | 0.8835272
159 | 0.8057043 | 0.7760966 | 0.8426115 | 0.7034487 | 0.01886683 | 0.8048778 | 0.8803452
160 | 0.8022948 | 0.7488074 | 0.841687 | 0.7032589 | 0.01778651 | 0.806114 | 0.87726
161 | 0.7983238 | 0.7685174 | 0.8392307 | 0.6982576 | 0.01826669 | 0.8026973 | 0.875764
162 | 0.7926544 | 0.7671084 | 0.8408349 | 0.7015244 | 0.01990121 | 0.8010325 | 0.8806373
163 | 0.7873402 | 0.7674838 | 0.8371426 | 0.6972887 | 0.01755019 | 0.8020422 | 0.872243
164 | 0.7928027 | 0.7660713 | 0.8317752 | 0.6924604 | 0.01704155 | 0.7976921 | 0.8658583
165 | 0.7931705 | 0.7727454 | 0.8306459 | 0.6920677 | 0.01836089 | 0.7939242 | 0.8673677
166 | 0.788181 | 0.7587833 | 0.8302581 | 0.6911752 | 0.02084775 | 0.7885625 | 0.8719536
167 | 0.7841445 | 0.7410682 | 0.8271084 | 0.6871874 | 0.01983722 | 0.7874339 | 0.8667828
168 | 0.784947 | 0.7499392 | 0.8232638 | 0.684546 | 0.01974204 | 0.7837797 | 0.8627479
169 | 0.7852036 | 0.7290749 | 0.8214929 | 0.6862112 | 0.02196073 | 0.7775714 | 0.8654143
170 | 0.7797732 | 0.7426015 | 0.817968 | 0.6791224 | 0.02023328 | 0.7775015 | 0.8584346
171 | 0.7742361 | 0.7316731 | 0.813927 | 0.6779197 | 0.02286742 | 0.7681922 | 0.8596618
172 | 0.7742352 | 0.7400525 | 0.8099604 | 0.6728113 | 0.02247038 | 0.7650196 | 0.8549011
173 | 0.7555565 | 0.7248251 | 0.8082777 | 0.6708094 | 0.02391921 | 0.7604393 | 0.8561161
174 | 0.7415802 | 0.7300357 | 0.8025696 | 0.6650323 | 0.02409577 | 0.754378 | 0.8507611
175 | 0.7643561 | 0.6926613 | 0.7978935 | 0.6602151 | 0.02651564 | 0.7448623 | 0.8509248
176 | 0.7430969 | 0.6995203 | 0.7930868 | 0.654951 | 0.02632609 | 0.7404346 | 0.845739
177 | 0.7380016 | 0.6668301 | 0.7904857 | 0.6536365 | 0.02820608 | 0.7340736 | 0.8468979
178 | 0.7298546 | 0.6811429 | 0.7923889 | 0.65772 | 0.02951316 | 0.7333626 | 0.8514152

## cycle_102
Cycle | True Future Capacity | LSTM Predictor | Hybrid Predictor | Compared Predictor | Hybrid Std Dev | Hybrid Lower (95% CI) | Hybrid Upper (95% CI)
102 | 0.9079582 | 0.8983102 | 0.9013198 | 0.9080404 | 0.004495839 | 0.8923281 | 0.9103115
103 | 0.9054118 | 0.894787 | 0.9080224 | 0.9101195 | 0.002792408 | 0.9024376 | 0.9136072
104 | 0.902371 | 0.8949859 | 0.9081777 | 0.9101143 | 0.001912511 | 0.9043527 | 0.9120027
105 | 0.9004975 | 0.8964224 | 0.9075105 | 0.9078374 | 0.001090672 | 0.9053291 | 0.9096918
106 | 0.898077 | 0.8925347 | 0.9067528 | 0.9075218 | 0.001266451 | 0.9042199 | 0.9092857
107 | 0.8987844 | 0.8896772 | 0.9068134 | 0.9079024 | 0.0008185177 | 0.9051764 | 0.9084505
108 | 0.8982042 | 0.89083 | 0.9052449 | 0.9050997 | 0.001648972 | 0.901947 | 0.9085429
109 | 0.896077 | 0.8879132 | 0.9041144 | 0.903622 | 0.001312636 | 0.9014891 | 0.9067397
110 | 0.8956645 | 0.8871195 | 0.9030325 | 0.9020527 | 0.001978433 | 0.8990756 | 0.9069893
111 | 0.8967067 | 0.8857405 | 0.9025116 | 0.9017086 | 0.001381966 | 0.8997477 | 0.9052755
112 | 0.8952495 | 0.8839194 | 0.9022568 | 0.9010545 | 0.001394305 | 0.8994682 | 0.9050454
113 | 0.8927621 | 0.8819114 | 0.9017089 | 0.9003075 | 0.001343014 | 0.8990229 | 0.9043949
114 | 0.8930025 | 0.8820022 | 0.9010389 | 0.9002476 | 0.001034003 | 0.898971 | 0.9031069
115 | 0.8929642 | 0.8810846 | 0.900747 | 0.8997119 | 0.001170543 | 0.8984059 | 0.9030881
116 | 0.8919271 | 0.8773924 | 0.8992146 | 0.8972712 | 0.001442461 | 0.8963296 | 0.9020995
117 | 0.8902387 | 0.877021 | 0.8983098 | 0.89647 | 0.001574971 | 0.8951599 | 0.9014598
118 | 0.8898725 | 0.8740448 | 0.8974602 | 0.8950691 | 0.001759402 | 0.8939413 | 0.900979
119 | 0.8872701 | 0.8717338 | 0.8964836 | 0.895108 | 0.001725852 | 0.8930319 | 0.8999353
120 | 0.885273 | 0.8694878 | 0.8958082 | 0.8943946 | 0.001879239 | 0.8920497 | 0.8995667
121 | 0.8822996 | 0.8705237 | 0.8951803 | 0.8937616 | 0.001740577 | 0.8916992 | 0.8986615
122 | 0.8813706 | 0.8689314 | 0.893526 | 0.8916855 | 0.001905996 | 0.8897139 | 0.897338
123 | 0.8792223 | 0.8635074 | 0.8932419 | 0.8910796 | 0.002323546 | 0.8885948 | 0.897889
124 | 0.8770752 | 0.8621286 | 0.8927612 | 0.8900625 | 0.002643184 | 0.8874748 | 0.8980476
125 | 0.8747468 | 0.8591951 | 0.8919985 | 0.8891104 | 0.002874616 | 0.8862492 | 0.8977477
126 | 0.8736966 | 0.8578154 | 0.89198 | 0.8884262 | 0.003191906 | 0.8855962 | 0.8983638
127 | 0.8725479 | 0.8574814 | 0.8911106 | 0.887936 | 0.003243372 | 0.8846239 | 0.8975973
128 | 0.8703352 | 0.8534828 | 0.8905134 | 0.8853242 | 0.00297997 | 0.8845535 | 0.8964733
129 | 0.8685561 | 0.8527287 | 0.8886124 | 0.8843829 | 0.003742651 | 0.8811271 | 0.8960977
130 | 0.8679754 | 0.8483302 | 0.8889826 | 0.884033 | 0.003913771 | 0.8811551 | 0.8968101
131 | 0.8645047 | 0.8449427 | 0.888497 | 0.8829185 | 0.002977308 | 0.8825424 | 0.8944516
132 | 0.8597045 | 0.844831 | 0.8862928 | 0.8805754 | 0.00338617 | 0.8795205 | 0.8930652
133 | 0.8593539 | 0.8403583 | 0.8862686 | 0.8813304 | 0.004522014 | 0.8772246 | 0.8953127
134 | 0.860796 | 0.8395859 | 0.8873284 | 0.8804592 | 0.003617563 | 0.8800933 | 0.8945636
135 | 0.8570613 | 0.838922 | 0.8834482 | 0.8767939 | 0.005383214 | 0.8726818 | 0.8942147
136 | 0.8526247 | 0.8393666 | 0.8827182 | 0.8729066 | 0.005435931 | 0.8718463 | 0.8935901
137 | 0.8528177 | 0.8339742 | 0.8830694 | 0.8722173 | 0.005032832 | 0.8730037 | 0.8931351
138 | 0.8532123 | 0.8330207 | 0.8819535 | 0.8693473 | 0.004093403 | 0.8737667 | 0.8901404
139 | 0.8508956 | 0.8171964 | 0.8801752 | 0.8662058 | 0.003591753 | 0.8729917 | 0.8873587
140 | 0.8485326 | 0.8299698 | 0.8806445 | 0.8635262 | 0.003048853 | 0.8745468 | 0.8867422
141 | 0.8476141 | 0.8246387 | 0.8801475 | 0.8635678 | 0.003115413 | 0.8739166 | 0.8863783
142 | 0.8477842 | 0.8232926 | 0.8795511 | 0.8616907 | 0.00382659 | 0.8718979 | 0.8872042
143 | 0.8436008 | 0.826668 | 0.8798143 | 0.8612111 | 0.005069821 | 0.8696747 | 0.889954
144 | 0.8428538 | 0.8238097 | 0.8775927 | 0.857931 | 0.004839393 | 0.867914 | 0.8872715
145 | 0.8410307 | 0.8189863 | 0.8746765 | 0.8525679 | 0.003144108 | 0.8683883 | 0.8809648
146 | 0.8426874 | 0.8072665 | 0.8750175 | 0.8507928 | 0.005656504 | 0.8637045 | 0.8863305
147 | 0.840944 | 0.8109599 | 0.8734367 | 0.8481833 | 0.004533932 | 0.8643689 | 0.8825046
148 | 0.8362174 | 0.8024961 | 0.8743029 | 0.845901 | 0.004885441 | 0.864532 | 0.8840737
149 | 0.8362543 | 0.8055057 | 0.8738249 | 0.8436977 | 0.004557277 | 0.8647103 | 0.8829395
150 | 0.8302572 | 0.8026055 | 0.8730755 | 0.8415092 | 0.004384901 | 0.8643057 | 0.8818453
151 | 0.8252129 | 0.8028807 | 0.8707244 | 0.8372898 | 0.005001984 | 0.8607204 | 0.8807284
152 | 0.8227209 | 0.7860329 | 0.8683971 | 0.8321408 | 0.005725669 | 0.8569457 | 0.8798484
153 | 0.82519 | 0.7901176 | 0.8665102 | 0.8296508 | 0.00726118 | 0.8519878 | 0.8810326
154 | 0.8178556 | 0.7645561 | 0.8658624 | 0.8257955 | 0.00736182 | 0.8511387 | 0.880586
155 | 0.8162999 | 0.7613088 | 0.8639312 | 0.8199856 | 0.009247041 | 0.8454371 | 0.8824252
156 | 0.810649 | 0.7410918 | 0.862851 | 0.8178779 | 0.009903447 | 0.843044 | 0.8826579
157 | 0.8117001 | 0.7477888 | 0.8633819 | 0.8161335 | 0.007690132 | 0.8480016 | 0.8787621
158 | 0.8090151 | 0.7292259 | 0.8598935 | 0.8085893 | 0.006290122 | 0.8473133 | 0.8724737
159 | 0.8057043 | 0.7024444 | 0.8581213 | 0.8044502 | 0.00708578 | 0.8439497 | 0.8722928
160 | 0.8022948 | 0.7096481 | 0.858486 | 0.8018338 | 0.007671707 | 0.8431426 | 0.8738294
161 | 0.7983238 | 0.7072201 | 0.8571831 | 0.796454 | 0.008204659 | 0.8407738 | 0.8735924
162 | 0.7926544 | 0.6836857 | 0.8543657 | 0.7868267 | 0.009560612 | 0.8352445 | 0.8734869
163 | 0.7873402 | 0.6731681 | 0.8541778 | 0.7838891 | 0.009587276 | 0.8350033 | 0.8733524
164 | 0.7928027 | 0.6605155 | 0.8528529 | 0.7883061 | 0.009684705 | 0.8334835 | 0.8722224
165 | 0.7931705 | 0.6304246 | 0.8518672 | 0.785061 | 0.009013682 | 0.8338398 | 0.8698946
166 | 0.788181 | 0.7470114 | 0.852234 | 0.7827075 | 0.009602587 | 0.8330289 | 0.8714392
167 | 0.7841445 | 0.760379 | 0.8514537 | 0.7817416 | 0.009328204 | 0.8327972 | 0.8701101
168 | 0.784947 | 0.760423 | 0.8504199 | 0.7791358 | 0.01009265 | 0.8302346 | 0.8706052
169 | 0.7852036 | 0.7583585 | 0.8494781 | 0.7758036 | 0.009087865 | 0.8313024 | 0.8676538
170 | 0.7797732 | 0.7572441 | 0.8473687 | 0.7723339 | 0.009205583 | 0.8289576 | 0.8657799
171 | 0.7742361 | 0.7244383 | 0.8464563 | 0.7685995 | 0.009863866 | 0.8267286 | 0.8661841
172 | 0.7742352 | 0.7482193 | 0.8445051 | 0.761357 | 0.01029114 | 0.8239229 | 0.8650874
173 | 0.7555565 | 0.7449102 | 0.8417404 | 0.759827 | 0.01144486 | 0.8188507 | 0.8646302
174 | 0.7415802 | 0.7499363 | 0.8413948 | 0.7512567 | 0.01091456 | 0.8195657 | 0.8632239
175 | 0.7643561 | 0.7425532 | 0.8393426 | 0.7488036 | 0.01186551 | 0.8156116 | 0.8630736
176 | 0.7430969 | 0.7530845 | 0.8375267 | 0.7402059 | 0.01275667 | 0.8120133 | 0.86304
177 | 0.7380016 | 0.7368419 | 0.8343209 | 0.7377006 | 0.01156056 | 0.8111998 | 0.857442
178 | 0.7298546 | 0.7165782 | 0.8338473 | 0.7285368 | 0.01348781 | 0.8068717 | 0.860823

## cycle_103
Cycle | True Future Capacity | LSTM Predictor | Hybrid Predictor | Compared Predictor | Hybrid Std Dev | Hybrid Lower (95% CI) | Hybrid Upper (95% CI)
103 | 0.9054118 | 0.8972756 | 0.8955013 | 0.9044397 | 0.005691911 | 0.8841175 | 0.9068851
104 | 0.902371 | 0.8938114 | 0.9017109 | 0.9065159 | 0.004170899 | 0.8933691 | 0.9100527
105 | 0.9004975 | 0.8939273 | 0.9013942 | 0.9065119 | 0.002307175 | 0.8967799 | 0.9060086
106 | 0.898077 | 0.8953843 | 0.9005939 | 0.9042417 | 0.001529301 | 0.8975353 | 0.9036525
107 | 0.8987844 | 0.891459 | 0.8997452 | 0.9039255 | 0.0008073752 | 0.8981304 | 0.9013599
108 | 0.8982042 | 0.8886198 | 0.8999664 | 0.9043039 | 0.001524786 | 0.8969169 | 0.903016
109 | 0.896077 | 0.8897299 | 0.8976105 | 0.9015099 | 0.00177217 | 0.8940662 | 0.9011549
110 | 0.8956645 | 0.8868312 | 0.8961015 | 0.900036 | 0.001606809 | 0.8928878 | 0.8993151
111 | 0.8967067 | 0.8860099 | 0.8946081 | 0.8984688 | 0.001452072 | 0.891704 | 0.8975123
112 | 0.8952495 | 0.8845986 | 0.8935065 | 0.8981258 | 0.001654084 | 0.8901983 | 0.8968147
113 | 0.8927621 | 0.8827225 | 0.8925232 | 0.8974733 | 0.002322454 | 0.8878782 | 0.8971681
114 | 0.8930025 | 0.8807206 | 0.8916666 | 0.896728 | 0.001610582 | 0.8884454 | 0.8948877
115 | 0.8929642 | 0.8808581 | 0.8910082 | 0.8966692 | 0.002598917 | 0.8858104 | 0.896206
116 | 0.8919271 | 0.8798997 | 0.8910767 | 0.8961342 | 0.001906087 | 0.8872645 | 0.8948889
117 | 0.8902387 | 0.8761741 | 0.8893452 | 0.8936986 | 0.001657964 | 0.8860292 | 0.8926611
118 | 0.8898725 | 0.8757939 | 0.8878176 | 0.8928986 | 0.002546323 | 0.8827249 | 0.8929102
119 | 0.8872701 | 0.872763 | 0.8855398 | 0.8914992 | 0.002461104 | 0.8806176 | 0.890462
120 | 0.885273 | 0.8704569 | 0.8833977 | 0.8915372 | 0.003520249 | 0.8763572 | 0.8904382
121 | 0.8822996 | 0.8681555 | 0.8813941 | 0.890826 | 0.004621231 | 0.8721516 | 0.8906366
122 | 0.8813706 | 0.8691222 | 0.8803384 | 0.8901942 | 0.004525987 | 0.8712864 | 0.8893903
123 | 0.8792223 | 0.8675324 | 0.8780624 | 0.8881229 | 0.004313349 | 0.8694357 | 0.8866891
124 | 0.8770752 | 0.8620903 | 0.8770946 | 0.8875185 | 0.005687468 | 0.8657196 | 0.8884695
125 | 0.8747468 | 0.8606423 | 0.8761069 | 0.8865033 | 0.005798313 | 0.8645103 | 0.8877035
126 | 0.8736966 | 0.8575915 | 0.87405 | 0.8855531 | 0.005424938 | 0.8632001 | 0.8848999
127 | 0.8725479 | 0.8562499 | 0.8728899 | 0.8848702 | 0.005999774 | 0.8608903 | 0.8848894
128 | 0.8703352 | 0.8558468 | 0.8712695 | 0.88438 | 0.007579449 | 0.8561106 | 0.8864284
129 | 0.8685561 | 0.8517628 | 0.8689157 | 0.8817726 | 0.008017323 | 0.8528811 | 0.8849504
130 | 0.8679754 | 0.8509187 | 0.8653339 | 0.8808311 | 0.008983286 | 0.8473673 | 0.8833005
131 | 0.8645047 | 0.8465038 | 0.864849 | 0.8804815 | 0.008031545 | 0.8487859 | 0.8809121
132 | 0.8597045 | 0.8430265 | 0.862985 | 0.8793681 | 0.009283339 | 0.8444183 | 0.8815516
133 | 0.8593539 | 0.8427339 | 0.8598114 | 0.8770278 | 0.009439275 | 0.8409328 | 0.87869
134 | 0.860796 | 0.8382549 | 0.8591048 | 0.8777819 | 0.01071046 | 0.8376838 | 0.8805257
135 | 0.8570613 | 0.8379021 | 0.8611667 | 0.8769113 | 0.01021145 | 0.8407438 | 0.8815895
136 | 0.8526247 | 0.837387 | 0.8556129 | 0.873251 | 0.01095557 | 0.8337018 | 0.8775241
137 | 0.8528177 | 0.8380924 | 0.853599 | 0.8693679 | 0.01221601 | 0.8291669 | 0.878031
138 | 0.8532123 | 0.832396 | 0.8524951 | 0.8686787 | 0.01189338 | 0.8287083 | 0.8762819
139 | 0.8508956 | 0.8315743 | 0.8503763 | 0.8658128 | 0.01263353 | 0.8251092 | 0.8756434
140 | 0.8485326 | 0.8152027 | 0.8481291 | 0.8626734 | 0.01226319 | 0.8236027 | 0.8726555
141 | 0.8476141 | 0.8284575 | 0.8471733 | 0.8599977 | 0.01424964 | 0.8186741 | 0.8756726
142 | 0.8477842 | 0.8232731 | 0.8465282 | 0.8600384 | 0.01359347 | 0.8193413 | 0.8737152
143 | 0.8436008 | 0.8217855 | 0.8443955 | 0.8581627 | 0.01525755 | 0.8138803 | 0.8749106
144 | 0.8428538 | 0.8253239 | 0.8422352 | 0.8576834 | 0.01509115 | 0.8120529 | 0.8724175
145 | 0.8410307 | 0.8224514 | 0.8388627 | 0.8544047 | 0.01773872 | 0.8033853 | 0.8743402
146 | 0.8426874 | 0.8176664 | 0.8319858 | 0.8490467 | 0.01866514 | 0.7946555 | 0.869316
147 | 0.840944 | 0.8056758 | 0.8277394 | 0.8472744 | 0.02147074 | 0.784798 | 0.8706809
148 | 0.8362174 | 0.8093947 | 0.8253816 | 0.8446676 | 0.02225607 | 0.7808695 | 0.8698938
149 | 0.8362543 | 0.8007073 | 0.8262361 | 0.842389 | 0.02162447 | 0.7829872 | 0.8694851
150 | 0.8302572 | 0.8038451 | 0.8271477 | 0.8401893 | 0.02209345 | 0.7829608 | 0.8713346
151 | 0.8252129 | 0.8008053 | 0.8234731 | 0.8380024 | 0.0246316 | 0.7742099 | 0.8727363
152 | 0.8227209 | 0.8012969 | 0.8197155 | 0.8337868 | 0.02444887 | 0.7708178 | 0.8686132
153 | 0.82519 | 0.7843075 | 0.8134729 | 0.8286438 | 0.02731548 | 0.7588419 | 0.8681038
154 | 0.8178556 | 0.7886226 | 0.8108805 | 0.8261574 | 0.02704219 | 0.7567961 | 0.8649648
155 | 0.8162999 | 0.7625427 | 0.8091477 | 0.8223035 | 0.02844521 | 0.7522572 | 0.8660381
156 | 0.810649 | 0.7596344 | 0.8035442 | 0.8164997 | 0.02755098 | 0.7484422 | 0.8586462
157 | 0.8117001 | 0.738759 | 0.8002623 | 0.8143952 | 0.03043978 | 0.7393827 | 0.8611419
158 | 0.8090151 | 0.7457003 | 0.7975007 | 0.8126522 | 0.03277468 | 0.7319513 | 0.86305
159 | 0.8057043 | 0.7270628 | 0.793458 | 0.8051143 | 0.03226973 | 0.7289186 | 0.8579974
160 | 0.8022948 | 0.699466 | 0.7875669 | 0.8009783 | 0.03330743 | 0.720952 | 0.8541818
161 | 0.7983238 | 0.707322 | 0.7862293 | 0.7983659 | 0.03303855 | 0.7201522 | 0.8523064
162 | 0.7926544 | 0.7052072 | 0.7802137 | 0.7929928 | 0.03529073 | 0.7096323 | 0.8507951
163 | 0.7873402 | 0.680894 | 0.7739875 | 0.7833723 | 0.03722384 | 0.6995398 | 0.8484352
164 | 0.7928027 | 0.6705387 | 0.7707578 | 0.7804411 | 0.03746143 | 0.6958349 | 0.8456807
165 | 0.7931705 | 0.6576886 | 0.7724862 | 0.7848533 | 0.03743158 | 0.6976231 | 0.8473493
166 | 0.788181 | 0.6271566 | 0.7709813 | 0.7816087 | 0.03914341 | 0.6926945 | 0.8492681
167 | 0.7841445 | 0.7459369 | 0.770648 | 0.7792583 | 0.03864536 | 0.6933573 | 0.8479387
168 | 0.784947 | 0.7593788 | 0.7698376 | 0.7782928 | 0.04075011 | 0.6883374 | 0.8513379
169 | 0.7852036 | 0.7594126 | 0.7668487 | 0.7756895 | 0.04164942 | 0.6835499 | 0.8501476
170 | 0.7797732 | 0.7573629 | 0.7647039 | 0.7723609 | 0.04155421 | 0.6815954 | 0.8478123
171 | 0.7742361 | 0.7562268 | 0.7633196 | 0.7688932 | 0.04019589 | 0.6829278 | 0.8437114
172 | 0.7742352 | 0.7232347 | 0.7580475 | 0.7651634 | 0.04173094 | 0.6745856 | 0.8415094
173 | 0.7555565 | 0.7472895 | 0.7547281 | 0.7579258 | 0.04193135 | 0.6708654 | 0.8385909
174 | 0.7415802 | 0.7438116 | 0.751595 | 0.7563972 | 0.04268245 | 0.6662301 | 0.8369598
175 | 0.7643561 | 0.7490089 | 0.7494904 | 0.7478396 | 0.04341612 | 0.6626582 | 0.8363226
176 | 0.7430969 | 0.7413898 | 0.7465167 | 0.7453867 | 0.04447444 | 0.6575678 | 0.8354656
177 | 0.7380016 | 0.7520967 | 0.74148 | 0.7367989 | 0.04600503 | 0.6494699 | 0.8334901
178 | 0.7298546 | 0.7357872 | 0.7383966 | 0.7342941 | 0.04667074 | 0.6450552 | 0.8317381

## cycle_114
Cycle | True Future Capacity | LSTM Predictor | Hybrid Predictor | Compared Predictor | Hybrid Std Dev | Hybrid Lower (95% CI) | Hybrid Upper (95% CI)
114 | 0.8930025 | 0.8821879 | 0.8790804 | 0.8888246 | 0.005510071 | 0.8680603 | 0.8901005
115 | 0.8929642 | 0.879569 | 0.8848931 | 0.8908888 | 0.00415411 | 0.8765848 | 0.8932013
116 | 0.8919271 | 0.8779756 | 0.8842052 | 0.8908899 | 0.002244066 | 0.8797171 | 0.8886933
117 | 0.8902387 | 0.8792593 | 0.8833098 | 0.888649 | 0.001536696 | 0.8802364 | 0.8863832
118 | 0.8898725 | 0.8753778 | 0.8823401 | 0.8883301 | 0.001070808 | 0.8801985 | 0.8844817
119 | 0.8872701 | 0.8724164 | 0.8825264 | 0.8886994 | 0.001770825 | 0.8789847 | 0.886068
120 | 0.885273 | 0.873193 | 0.8799208 | 0.8859418 | 0.002324623 | 0.8752716 | 0.88457
121 | 0.8822996 | 0.8704642 | 0.8782277 | 0.8844843 | 0.001911469 | 0.8744048 | 0.8820506
122 | 0.8813706 | 0.8693243 | 0.8764388 | 0.8829269 | 0.001597765 | 0.8732433 | 0.8796343
123 | 0.8792223 | 0.8676053 | 0.8748549 | 0.8825889 | 0.002069785 | 0.8707154 | 0.8789945
124 | 0.8770752 | 0.8652079 | 0.8731773 | 0.881943 | 0.003750719 | 0.8656759 | 0.8806788
125 | 0.8747468 | 0.863121 | 0.8716511 | 0.8812053 | 0.003292003 | 0.8650671 | 0.878235
126 | 0.8736966 | 0.862955 | 0.8707287 | 0.8811508 | 0.004478421 | 0.8617718 | 0.8796855
127 | 0.8725479 | 0.8613005 | 0.8715615 | 0.8806193 | 0.002333458 | 0.8668946 | 0.8762285
128 | 0.8703352 | 0.8576066 | 0.8685077 | 0.8782056 | 0.003497145 | 0.8615134 | 0.875502
129 | 0.8685561 | 0.8567246 | 0.8660824 | 0.8774109 | 0.003742786 | 0.8585968 | 0.8735679
130 | 0.8679754 | 0.8536931 | 0.8628078 | 0.8760174 | 0.005101391 | 0.852605 | 0.8730105
131 | 0.8645047 | 0.8513047 | 0.8598887 | 0.8760523 | 0.005529691 | 0.8488293 | 0.8709481
132 | 0.8597045 | 0.8477198 | 0.8576549 | 0.8753511 | 0.006756772 | 0.8441414 | 0.8711685
133 | 0.8593539 | 0.8473735 | 0.8561592 | 0.8747237 | 0.006533107 | 0.843093 | 0.8692254
134 | 0.860796 | 0.8447148 | 0.8538561 | 0.8726737 | 0.005441575 | 0.8429729 | 0.8647392
135 | 0.8570613 | 0.8380955 | 0.8528076 | 0.8720759 | 0.006098141 | 0.8406113 | 0.8650039
136 | 0.8526247 | 0.8351991 | 0.8516618 | 0.8710691 | 0.005953499 | 0.8397548 | 0.8635688
137 | 0.8528177 | 0.8311409 | 0.8489941 | 0.8701267 | 0.005316439 | 0.8383612 | 0.8596269
138 | 0.8532123 | 0.828496 | 0.8471265 | 0.8694494 | 0.006108646 | 0.8349092 | 0.8593438
139 | 0.8508956 | 0.8262573 | 0.8450341 | 0.8689591 | 0.007497472 | 0.8300392 | 0.860029
140 | 0.8485326 | 0.821216 | 0.8418091 | 0.866371 | 0.007320554 | 0.827168 | 0.8564502
141 | 0.8476141 | 0.8184934 | 0.8376499 | 0.8654283 | 0.00849905 | 0.8206518 | 0.8546481
142 | 0.8477842 | 0.813062 | 0.836397 | 0.8650804 | 0.009589455 | 0.8172181 | 0.8555759
143 | 0.8436008 | 0.8075008 | 0.833551 | 0.8639719 | 0.01128565 | 0.8109797 | 0.8561224
144 | 0.8428538 | 0.8043455 | 0.8296846 | 0.8616436 | 0.01167238 | 0.8063399 | 0.8530294
145 | 0.8410307 | 0.797943 | 0.8284992 | 0.8623935 | 0.01399425 | 0.8005107 | 0.8564877
146 | 0.8426874 | 0.8119332 | 0.8310418 | 0.8615259 | 0.01309346 | 0.8048549 | 0.8572288
147 | 0.840944 | 0.8129882 | 0.8253252 | 0.8578874 | 0.01197445 | 0.8013763 | 0.8492741
148 | 0.8362174 | 0.8163973 | 0.822481 | 0.8540217 | 0.01318302 | 0.796115 | 0.8488471
149 | 0.8362543 | 0.8083473 | 0.8210585 | 0.853334 | 0.01387983 | 0.7932988 | 0.8488181
150 | 0.8302572 | 0.8088582 | 0.8177376 | 0.850485 | 0.01564829 | 0.786441 | 0.8490342
151 | 0.8252129 | 0.7864701 | 0.8143644 | 0.8473548 | 0.01650834 | 0.7813478 | 0.8473811
152 | 0.8227209 | 0.8042818 | 0.8121735 | 0.8446957 | 0.01900613 | 0.7741613 | 0.8501858
153 | 0.82519 | 0.801619 | 0.8115149 | 0.8447326 | 0.01883509 | 0.7738447 | 0.849185
154 | 0.8178556 | 0.7989493 | 0.8078414 | 0.8428634 | 0.02077329 | 0.7662948 | 0.849388
155 | 0.8162999 | 0.8027545 | 0.8041651 | 0.8423852 | 0.02211267 | 0.7599397 | 0.8483904
156 | 0.810649 | 0.8020216 | 0.7982355 | 0.8391126 | 0.02542836 | 0.7473788 | 0.8490922
157 | 0.8117001 | 0.7952997 | 0.7891761 | 0.8337771 | 0.02722606 | 0.734724 | 0.8436282
158 | 0.8090151 | 0.7799981 | 0.7821301 | 0.8320169 | 0.02816477 | 0.7258005 | 0.8384596
159 | 0.8057043 | 0.7836595 | 0.7794701 | 0.8294212 | 0.02911714 | 0.7212358 | 0.8377044
160 | 0.8022948 | 0.7721508 | 0.7805821 | 0.827159 | 0.02854894 | 0.7234843 | 0.83768
161 | 0.7983238 | 0.777781 | 0.7824867 | 0.824975 | 0.02923301 | 0.7240207 | 0.8409527
162 | 0.7926544 | 0.7725423 | 0.7788754 | 0.8227948 | 0.02914236 | 0.7205907 | 0.8371601
163 | 0.7873402 | 0.7752478 | 0.7745955 | 0.8185964 | 0.02814824 | 0.718299 | 0.830892
164 | 0.7928027 | 0.7581345 | 0.767987 | 0.8134785 | 0.02965673 | 0.7086735 | 0.8273004
165 | 0.7931705 | 0.7649353 | 0.766291 | 0.8110083 | 0.02860083 | 0.7090893 | 0.8234927
166 | 0.788181 | 0.7324218 | 0.7630566 | 0.8071601 | 0.0282407 | 0.7065752 | 0.819538
167 | 0.7841445 | 0.734311 | 0.756883 | 0.8013828 | 0.02940104 | 0.698081 | 0.8156851
168 | 0.784947 | 0.7063419 | 0.7538233 | 0.7992921 | 0.029205 | 0.6954134 | 0.8122333
169 | 0.7852036 | 0.7165735 | 0.749653 | 0.7975556 | 0.03051536 | 0.6886223 | 0.8106838
170 | 0.7797732 | 0.6968617 | 0.7457712 | 0.7900446 | 0.03251893 | 0.6807334 | 0.8108091
171 | 0.7742361 | 0.6581268 | 0.7390383 | 0.7859221 | 0.03497677 | 0.6690847 | 0.8089918
172 | 0.7742352 | 0.6759539 | 0.7379834 | 0.7833272 | 0.03301776 | 0.6719479 | 0.8040189
173 | 0.7555565 | 0.6765288 | 0.7316703 | 0.7779831 | 0.03434036 | 0.6629896 | 0.800351
174 | 0.7415802 | 0.6417808 | 0.7239113 | 0.7683924 | 0.03455107 | 0.6548092 | 0.7930135
175 | 0.7643561 | 0.6354035 | 0.7213867 | 0.7654887 | 0.03415284 | 0.6530811 | 0.7896924
176 | 0.7430969 | 0.6200496 | 0.7244593 | 0.7698805 | 0.03584401 | 0.6527712 | 0.7961473
177 | 0.7380016 | 0.5838948 | 0.7216727 | 0.7666374 | 0.03533278 | 0.6510071 | 0.7923383
178 | 0.7298546 | 0.7314499 | 0.7207175 | 0.7643005 | 0.03520497 | 0.6503075 | 0.7911274

## cycle_115
Cycle | True Future Capacity | LSTM Predictor | Hybrid Predictor | Compared Predictor | Hybrid Std Dev | Hybrid Lower (95% CI) | Hybrid Upper (95% CI)
115 | 0.8929642 | 0.8809799 | 0.8798353 | 0.8890716 | 0.00510138 | 0.8696325 | 0.8900381
116 | 0.8919271 | 0.8783808 | 0.8858217 | 0.891136 | 0.003618516 | 0.8785847 | 0.8930587
117 | 0.8902387 | 0.8765718 | 0.8853251 | 0.8911371 | 0.001918599 | 0.881488 | 0.8891623
118 | 0.8898725 | 0.8776045 | 0.8844258 | 0.8888956 | 0.001417558 | 0.8815907 | 0.8872609
119 | 0.8872701 | 0.8739201 | 0.883495 | 0.8885768 | 0.001301305 | 0.8808924 | 0.8860977
120 | 0.885273 | 0.8708221 | 0.8836935 | 0.8889462 | 0.001524567 | 0.8806444 | 0.8867427
121 | 0.8822996 | 0.8717076 | 0.8812374 | 0.8861881 | 0.002089169 | 0.877059 | 0.8854157
122 | 0.8813706 | 0.8689365 | 0.8796641 | 0.8847302 | 0.001572692 | 0.8765187 | 0.8828095
123 | 0.8792223 | 0.8677667 | 0.8780627 | 0.8831728 | 0.001605054 | 0.8748526 | 0.8812729
124 | 0.8770752 | 0.8661082 | 0.8768719 | 0.8828346 | 0.001416675 | 0.8740386 | 0.8797053
125 | 0.8747468 | 0.863887 | 0.8757296 | 0.8821887 | 0.001920765 | 0.871888 | 0.8795711
126 | 0.8736966 | 0.8616765 | 0.8745338 | 0.8814508 | 0.001853305 | 0.8708271 | 0.8782404
127 | 0.8725479 | 0.8610473 | 0.8735984 | 0.8813963 | 0.002805914 | 0.8679866 | 0.8792102
128 | 0.8703352 | 0.8593342 | 0.8740016 | 0.8808647 | 0.001748349 | 0.8705049 | 0.8774983
129 | 0.8685561 | 0.8558509 | 0.8715737 | 0.8784507 | 0.00303845 | 0.8654969 | 0.8776506
130 | 0.8679754 | 0.854807 | 0.8694586 | 0.8776559 | 0.003422693 | 0.8626131 | 0.876304
131 | 0.8645047 | 0.8520563 | 0.8665856 | 0.8762623 | 0.004852395 | 0.8568808 | 0.8762903
132 | 0.8597045 | 0.8495853 | 0.8641828 | 0.8762973 | 0.005594551 | 0.8529937 | 0.8753719
133 | 0.8593539 | 0.8457823 | 0.8621559 | 0.8755959 | 0.006157274 | 0.8498414 | 0.8744705
134 | 0.860796 | 0.8452616 | 0.8609033 | 0.8749684 | 0.005701922 | 0.8494994 | 0.8723071
135 | 0.8570613 | 0.842169 | 0.8585891 | 0.872918 | 0.005104152 | 0.8483807 | 0.8687974
136 | 0.8526247 | 0.8352076 | 0.8575628 | 0.8723202 | 0.00610653 | 0.8453498 | 0.8697759
137 | 0.8528177 | 0.8320709 | 0.8565424 | 0.8713133 | 0.005754438 | 0.8450335 | 0.8680513
138 | 0.8532123 | 0.8282582 | 0.8543394 | 0.8703707 | 0.005198048 | 0.8439433 | 0.8647355
139 | 0.8508956 | 0.8248562 | 0.8528559 | 0.8696934 | 0.005932457 | 0.840991 | 0.8647208
140 | 0.8485326 | 0.8222745 | 0.8510111 | 0.8692031 | 0.007658987 | 0.8356931 | 0.8663291
141 | 0.8476141 | 0.8173391 | 0.8483569 | 0.8666145 | 0.008096033 | 0.8321648 | 0.864549
142 | 0.8477842 | 0.8142822 | 0.8445728 | 0.8656719 | 0.009360708 | 0.8258514 | 0.8632942
143 | 0.8436008 | 0.8085192 | 0.8436176 | 0.865324 | 0.01046131 | 0.822695 | 0.8645402
144 | 0.8428538 | 0.8026922 | 0.8410543 | 0.8642155 | 0.01259005 | 0.8158742 | 0.8662344
145 | 0.8410307 | 0.7994177 | 0.8376034 | 0.8618871 | 0.01297949 | 0.8116444 | 0.8635624
146 | 0.8426874 | 0.7922129 | 0.8365108 | 0.8626369 | 0.01513356 | 0.8062437 | 0.866778
147 | 0.840944 | 0.809104 | 0.8389026 | 0.8617693 | 0.01423015 | 0.8104423 | 0.8673629
148 | 0.8362174 | 0.8104723 | 0.833207 | 0.8581305 | 0.01288281 | 0.8074414 | 0.8589726
149 | 0.8362543 | 0.8138634 | 0.8307955 | 0.8542644 | 0.01436581 | 0.8020638 | 0.8595271
150 | 0.8302572 | 0.8060849 | 0.8295363 | 0.8535767 | 0.01495023 | 0.7996358 | 0.8594367
151 | 0.8252129 | 0.8062853 | 0.8270191 | 0.8507276 | 0.01679427 | 0.7934306 | 0.8606076
152 | 0.8227209 | 0.7838157 | 0.8243025 | 0.8475971 | 0.01765456 | 0.7889934 | 0.8596116
153 | 0.82519 | 0.8016827 | 0.8228921 | 0.8449378 | 0.0202889 | 0.7823143 | 0.8634698
154 | 0.8178556 | 0.7991437 | 0.8220466 | 0.8449747 | 0.01983102 | 0.7823845 | 0.8617086
155 | 0.8162999 | 0.796495 | 0.8190079 | 0.8431054 | 0.02222713 | 0.7745536 | 0.8634622
156 | 0.810649 | 0.8001922 | 0.8159148 | 0.8426272 | 0.02359957 | 0.7687156 | 0.8631139
157 | 0.8117001 | 0.7999713 | 0.8111122 | 0.8393544 | 0.02758691 | 0.7559384 | 0.866286
158 | 0.8090151 | 0.7925312 | 0.8027298 | 0.8340186 | 0.02963366 | 0.7434624 | 0.8619971
159 | 0.8057043 | 0.7772613 | 0.7975644 | 0.8322582 | 0.03131344 | 0.7349375 | 0.8601913
160 | 0.8022948 | 0.781034 | 0.7949226 | 0.8296623 | 0.03235785 | 0.730207 | 0.8596383
161 | 0.7983238 | 0.7689477 | 0.795768 | 0.8273999 | 0.03169714 | 0.7323737 | 0.8591623
162 | 0.7926544 | 0.7751024 | 0.7971417 | 0.8252156 | 0.03230825 | 0.7325252 | 0.8617582
163 | 0.7873402 | 0.7694585 | 0.7937082 | 0.8230354 | 0.03263316 | 0.7284419 | 0.8589745
164 | 0.7928027 | 0.7723835 | 0.7897083 | 0.8188367 | 0.0319244 | 0.7258595 | 0.8535571
165 | 0.7931705 | 0.7555079 | 0.7834515 | 0.8137184 | 0.03377191 | 0.7159077 | 0.8509953
166 | 0.788181 | 0.7622859 | 0.7811563 | 0.811248 | 0.03246034 | 0.7162356 | 0.846077
167 | 0.7841445 | 0.7292105 | 0.7789017 | 0.8073996 | 0.03301233 | 0.712877 | 0.8449264
168 | 0.784947 | 0.7316747 | 0.7728719 | 0.8016221 | 0.03376317 | 0.7053455 | 0.8403982
169 | 0.7852036 | 0.7033893 | 0.7698901 | 0.799531 | 0.03424262 | 0.7014049 | 0.8383753
170 | 0.7797732 | 0.7137454 | 0.7667503 | 0.7977943 | 0.03660437 | 0.6935416 | 0.8399591
171 | 0.7742361 | 0.6941948 | 0.7628446 | 0.790283 | 0.0385257 | 0.6857932 | 0.839896
172 | 0.7742352 | 0.6544235 | 0.7566207 | 0.7861602 | 0.04113412 | 0.6743525 | 0.8388889
173 | 0.7555565 | 0.6731387 | 0.7556005 | 0.783565 | 0.03926087 | 0.6770788 | 0.8341222
174 | 0.7415802 | 0.6736407 | 0.7494802 | 0.7782205 | 0.04117028 | 0.6671397 | 0.8318208
175 | 0.7643561 | 0.6379169 | 0.7431635 | 0.7686293 | 0.04321318 | 0.6567371 | 0.8295898
176 | 0.7430969 | 0.6321871 | 0.7402759 | 0.7657251 | 0.04279862 | 0.6546786 | 0.8258731
177 | 0.7380016 | 0.6168797 | 0.7423086 | 0.7701174 | 0.04344241 | 0.6554238 | 0.8291934
178 | 0.7298546 | 0.5800161 | 0.7406746 | 0.7668742 | 0.04427277 | 0.6521291 | 0.8292202

## cycle_172
Cycle | True Future Capacity | LSTM Predictor | Hybrid Predictor | Compared Predictor | Hybrid Std Dev | Hybrid Lower (95% CI) | Hybrid Upper (95% CI)
172 | 0.7742352 | 0.7779503 | 0.7526909 | 0.7670296 | 0.00190195 | 0.748887 | 0.7564948
173 | 0.7555565 | 0.7851766 | 0.7590303 | 0.7689998 | 0.0008593351 | 0.7573116 | 0.760749
174 | 0.7415802 | 0.7862891 | 0.7555678 | 0.7690415 | 0.004249074 | 0.7470697 | 0.7640659
175 | 0.7643561 | 0.7831832 | 0.7525157 | 0.7670277 | 0.006447426 | 0.7396208 | 0.7654105
176 | 0.7430969 | 0.7804101 | 0.749003 | 0.7666885 | 0.008549791 | 0.7319034 | 0.7661026
177 | 0.7380016 | 0.754608 | 0.7470703125 | 0.766987 | 0.01259905 | 0.7218722 | 0.7722684
178 | 0.7298546 | 0.7738019 | 0.738175 | 0.7645143 | 0.01458207 | 0.7090109 | 0.7673392

## cycle_173
Cycle | True Future Capacity | LSTM Predictor | Hybrid Predictor | Compared Predictor | Hybrid Std Dev | Hybrid Lower (95% CI) | Hybrid Upper (95% CI)
173 | 0.7555565 | 0.7758895 | 0.7529708 | 0.7670287 | 0.002046162 | 0.7488785 | 0.7570632
174 | 0.7415802 | 0.7837018 | 0.7591907 | 0.7689988 | 0.0009404281 | 0.7573098 | 0.7610716
175 | 0.7643561 | 0.7846163 | 0.7557636 | 0.7690405 | 0.004404579 | 0.7469544 | 0.7645727
176 | 0.7430969 | 0.7816467 | 0.7529336 | 0.7670267 | 0.006555799 | 0.739822 | 0.7660452
177 | 0.7380016 | 0.7789419 | 0.7497392 | 0.7666875 | 0.008799314 | 0.7321406 | 0.7673379
178 | 0.7298546 | 0.7527051 | 0.7478802 | 0.7669861 | 0.01300943 | 0.7218614 | 0.7738991

## cycle_177
Cycle | True Future Capacity | LSTM Predictor | Hybrid Predictor | Compared Predictor | Hybrid Std Dev | Hybrid Lower (95% CI) | Hybrid Upper (95% CI)
177 | 0.7380016 | 0.7670177 | 0.7201403 | 0.7350318 | 0.001954602 | 0.7162311 | 0.7240496
178 | 0.7298546 | 0.777141 | 0.7264293 | 0.7369772 | 0.001065201 | 0.724299 | 0.7285597

## cycle_178
Cycle | True Future Capacity | LSTM Predictor | Hybrid Predictor | Compared Predictor | Hybrid Std Dev | Hybrid Lower (95% CI) | Hybrid Upper (95% CI)
178 | 0.7298546 | 0.7645587 | 0.714875 | 0.7297958 | 0.002008547 | 0.7108579 | 0.7188922