## cycle_042
Cycle | True Future Capacity | LSTM Predictor | Hybrid Predictor | Compared Predictor | Hybrid Std Dev | Hybrid Lower (95% CI) | Hybrid Upper (95% CI)
42 | 0.9666265 | 0.9658746 | 0.958757 | 0.9666463 | 0.006954321 | 0.9448484 | 0.9726657
43 | 0.9649872 | 0.9631487 | 0.9656861 | 0.9687707 | 0.005873479 | 0.9539392 | 0.9774331
44 | 0.9625915 | 0.9632534 | 0.965268 | 0.9687459 | 0.006006434 | 0.9532552 | 0.9772809
45 | 0.9627842 | 0.9645801 | 0.9639527 | 0.9663596 | 0.006698393 | 0.9505559 | 0.9773495
46 | 0.9613768 | 0.9625908 | 0.9625417 | 0.966054 | 0.007589901 | 0.9473619 | 0.9777215
47 | 0.961299 | 0.9598891 | 0.9633498 | 0.9664685 | 0.005778717 | 0.9517924 | 0.9749073
48 | 0.9603252 | 0.9629278 | 0.9596659 | 0.9635288 | 0.01007652 | 0.9395128 | 0.9798189
49 | 0.9599045 | 0.9598404 | 0.9581383 | 0.96199 | 0.01010144 | 0.9379354 | 0.9783412
50 | 0.9538181 | 0.9606159 | 0.9558172 | 0.9603836 | 0.01231891 | 0.9311794 | 0.980455
51 | 0.9591869 | 0.9601613 | 0.9542072 | 0.9600212 | 0.01506566 | 0.9240759 | 0.9843386
52 | 0.9582111 | 0.9585003 | 0.9533248 | 0.9593418 | 0.01656262 | 0.9201996 | 0.98645
53 | 0.9563558 | 0.957921 | 0.951358 | 0.9585665 | 0.01963792 | 0.9120821 | 0.9906338
54 | 0.9551867 | 0.9577419 | 0.9499301 | 0.9584904 | 0.02098843 | 0.9079532 | 0.9919069
55 | 0.9568997 | 0.9585828 | 0.9495803 | 0.9579414 | 0.0207708 | 0.9080387 | 0.9911219
56 | 0.9539995 | 0.9556878 | 0.9468935 | 0.9554187 | 0.02345891 | 0.8999757 | 0.9938114
57 | 0.9502055 | 0.9565784 | 0.9446289 | 0.9545974 | 0.0256604 | 0.8933081 | 0.9959497
58 | 0.9489779 | 0.9544592 | 0.9400519 | 0.9531743 | 0.03349666 | 0.8730586 | 1.007045
59 | 0.9479862 | 0.9528837 | 0.9370553 | 0.9532251 | 0.03760371 | 0.8618479 | 1.012263
60 | 0.9469415 | 0.9514617 | 0.9349355 | 0.9524748 | 0.03987408 | 0.8551873 | 1.014684
61 | 0.9456103 | 0.9550295 | 0.9334514 | 0.9518247 | 0.04108342 | 0.8512845 | 1.015618
62 | 0.9431397 | 0.9525815 | 0.9309646 | 0.949669 | 0.04208919 | 0.8467862 | 1.015143
63 | 0.9421297 | 0.9485791 | 0.9298822 | 0.9490383 | 0.04359558 | 0.842691 | 1.017073
64 | 0.9403138 | 0.947704 | 0.9283171 | 0.9479893 | 0.04540471 | 0.8375077 | 1.019127
65 | 0.937194 | 0.9479101 | 0.9259871 | 0.9470078 | 0.0483659 | 0.8292553 | 1.022719
66 | 0.9352621 | 0.9462547 | 0.924349 | 0.9463027 | 0.05155372 | 0.8212415 | 1.027456
67 | 0.9293458 | 0.9474659 | 0.9218544 | 0.945813 | 0.05523765 | 0.8113791 | 1.03233
68 | 0.9286309 | 0.9448981 | 0.9201438 | 0.9431292 | 0.05705781 | 0.8060281 | 1.034259
69 | 0.8988609 | 0.9455696 | 0.9166457 | 0.9421917 | 0.06089677 | 0.7948521 | 1.038439
70 | 0.8782179 | 0.944986 | 0.9142531 | 0.9418357 | 0.06734363 | 0.7795659 | 1.04894
71 | 0.8991658 | 0.9415913 | 0.9105844 | 0.9407028 | 0.0734347 | 0.763715 | 1.057454
72 | 0.9463046 | 0.9434812 | 0.9080951 | 0.9383143 | 0.07476716 | 0.7585607 | 1.057629
73 | 0.9426437 | 0.9408509 | 0.9059045 | 0.9390854 | 0.07946767 | 0.7469691 | 1.06484
74 | 0.9400787 | 0.9374844 | 0.9072697 | 0.938203 | 0.07780723 | 0.7516552 | 1.062884
75 | 0.9390586 | 0.9340676 | 0.9035795 | 0.9344558 | 0.07611822 | 0.7513431 | 1.055816
76 | 0.9136473 | 0.934568 | 0.902094 | 0.9305032 | 0.07828154 | 0.7455309 | 1.058657
77 | 0.9042459 | 0.9360177 | 0.9007017 | 0.9298084 | 0.0815973 | 0.7375071 | 1.063896
78 | 0.9012972 | 0.9333636 | 0.8986973 | 0.9268745 | 0.08442621 | 0.7298448 | 1.06755
79 | 0.8987304 | 0.9305693 | 0.896237 | 0.9236986 | 0.08536424 | 0.7255085 | 1.066965
80 | 0.8966752 | 0.9328158 | 0.8953555 | 0.9209566 | 0.08894464 | 0.7174662 | 1.073245
81 | 0.894764 | 0.9297193 | 0.8940879 | 0.9210124 | 0.08936176 | 0.7153644 | 1.072811
82 | 0.8900077 | 0.9299225 | 0.8921806 | 0.9191114 | 0.09166307 | 0.7088544 | 1.075507
83 | 0.8897217 | 0.9288418 | 0.8907964 | 0.9186276 | 0.09463545 | 0.7015254 | 1.080067
84 | 0.8889114 | 0.9276462 | 0.8874367 | 0.9153248 | 0.09742797 | 0.6925808 | 1.082293
85 | 0.8851847 | 0.9263506 | 0.8829412 | 0.9098768 | 0.0995251 | 0.6838911 | 1.081991
86 | 0.8836611 | 0.9260274 | 0.8818026 | 0.9080566 | 0.1031457 | 0.6755111 | 1.088094
87 | 0.879221 | 0.9262606 | 0.8792963 | 0.9054049 | 0.1034607 | 0.672375 | 1.086218
88 | 0.8739347 | 0.9231305 | 0.8796592 | 0.9030616 | 0.1030264 | 0.6736064 | 1.085712
89 | 0.8707223 | 0.9231705 | 0.880174 | 0.9007996 | 0.1019188 | 0.6763364 | 1.084012
90 | 0.8654535 | 0.9214472 | 0.8794611 | 0.8985856 | 0.1016942 | 0.6760727 | 1.08285
91 | 0.8620351 | 0.9191904 | 0.8770215 | 0.894302 | 0.1006302 | 0.675761 | 1.078282
92 | 0.8598505 | 0.9178563 | 0.8742577 | 0.8890583 | 0.1026176 | 0.6690225 | 1.079493
93 | 0.8587867 | 0.9206475 | 0.8724786 | 0.8865074 | 0.1014464 | 0.6695858 | 1.075372
94 | 0.8495313 | 0.9184407 | 0.8716599 | 0.8826312 | 0.1013255 | 0.6690089 | 1.074311
95 | 0.8492404 | 0.9136033 | 0.8679436 | 0.8767212 | 0.1042845 | 0.6593745 | 1.076513
96 | 0.846906 | 0.9129792 | 0.8673083 | 0.8745623 | 0.1029749 | 0.6613586 | 1.073258
97 | 0.8455557 | 0.9127181 | 0.8663741 | 0.8727938 | 0.105236 | 0.6559022 | 1.076846
98 | 0.8416092 | 0.9105586 | 0.8614303 | 0.8651478 | 0.1065523 | 0.6483257 | 1.074535
99 | 0.8380404 | 0.9114126 | 0.8582928 | 0.8609587 | 0.1089544 | 0.640384 | 1.076202
100 | 0.8371045 | 0.9085966 | 0.8593103 | 0.8582764 | 0.1075199 | 0.6442704 | 1.07435
101 | 0.8352513 | 0.9094519 | 0.8566523 | 0.8527878 | 0.1090527 | 0.6385468 | 1.074758
102 | 0.8288854 | 0.9068097 | 0.852784 | 0.8430489 | 0.1103254 | 0.6321333 | 1.073435
103 | 0.8184716 | 0.9038527 | 0.8525022 | 0.8400078 | 0.1105353 | 0.6314316 | 1.073573
104 | 0.8095638 | 0.9059598 | 0.8521468 | 0.8445018 | 0.1095778 | 0.6329911 | 1.071303
105 | 0.8053793 | 0.9024178 | 0.8501252 | 0.8412502 | 0.1100361 | 0.6300531 | 1.070197
106 | 0.8037385 | 0.8959243 | 0.8504554 | 0.8388464 | 0.1109726 | 0.6285102 | 1.072401
107 | 0.7991571 | 0.8924496 | 0.8481282 | 0.8378725 | 0.1129667 | 0.6221948 | 1.074062
108 | 0.7937562 | 0.8925471 | 0.8480613 | 0.8352274 | 0.110526 | 0.6270094 | 1.069113
109 | 0.7890903 | 0.8940328 | 0.8460981 | 0.8318372 | 0.1124638 | 0.6211705 | 1.071026
110 | 0.7839009 | 0.8900877 | 0.844538 | 0.8283329 | 0.1110747 | 0.6223886 | 1.066687

## cycle_043
Cycle | True Future Capacity | LSTM Predictor | Hybrid Predictor | Compared Predictor | Hybrid Std Dev | Hybrid Lower (95% CI) | Hybrid Upper (95% CI)
43 | 0.9649872 | 0.9651375 | 0.9571564 | 0.964726 | 0.006721711 | 0.9437129 | 0.9705998
44 | 0.9625915 | 0.9623865 | 0.963997 | 0.9668489 | 0.005648158 | 0.9527007 | 0.9752933
45 | 0.9627842 | 0.9625171 | 0.9637178 | 0.9668247 | 0.005484693 | 0.9527484 | 0.9746872
46 | 0.9613768 | 0.9638436 | 0.962746 | 0.9644421 | 0.005544565 | 0.9516569 | 0.9738352
47 | 0.961299 | 0.9618351 | 0.9617283 | 0.964136 | 0.00563516 | 0.9504579 | 0.9729986
48 | 0.9603252 | 0.9591323 | 0.9621115 | 0.9645494 | 0.004818046 | 0.9524754 | 0.9717476
49 | 0.9599045 | 0.9621514 | 0.9592458 | 0.9616143 | 0.007525822 | 0.9441941 | 0.9742975
50 | 0.9538181 | 0.9590518 | 0.9578421 | 0.9600775 | 0.00719283 | 0.9434564 | 0.9722277
51 | 0.9591869 | 0.9598229 | 0.9558684 | 0.9584724 | 0.008629766 | 0.9386089 | 0.973128
52 | 0.9582111 | 0.9593525 | 0.9546103 | 0.9581105 | 0.01066285 | 0.9332846 | 0.9759361
53 | 0.9563558 | 0.9577013 | 0.9539621 | 0.957432 | 0.01178266 | 0.9303968 | 0.9775275
54 | 0.9551867 | 0.9571041 | 0.9524112 | 0.9566576 | 0.01397921 | 0.9244528 | 0.9803696
55 | 0.9568997 | 0.9569193 | 0.9512255 | 0.9565821 | 0.01486522 | 0.921495 | 0.9809559
56 | 0.9539995 | 0.95776 | 0.9509555 | 0.9560335 | 0.01442265 | 0.9221102 | 0.9798008
57 | 0.9502055 | 0.9548525 | 0.9484919 | 0.9535134 | 0.01668623 | 0.9151194 | 0.9818643
58 | 0.9489779 | 0.9557098 | 0.9466857 | 0.9526928 | 0.0180173 | 0.9106511 | 0.9827203
59 | 0.9479862 | 0.9536179 | 0.9437774 | 0.9512704 | 0.02254196 | 0.8986934 | 0.9888613
60 | 0.9469415 | 0.9520051 | 0.9417202 | 0.9513208 | 0.0248037 | 0.8921128 | 0.9913276
61 | 0.9456103 | 0.9506015 | 0.9401895 | 0.9505717 | 0.02591336 | 0.8883628 | 0.9920162
62 | 0.9431397 | 0.9541546 | 0.9390594 | 0.9499221 | 0.02643165 | 0.8861961 | 0.9919227
63 | 0.9421297 | 0.951706 | 0.9368697 | 0.947769 | 0.02707314 | 0.8827235 | 0.991016
64 | 0.9403138 | 0.9476836 | 0.9359294 | 0.9471391 | 0.02828305 | 0.8793633 | 0.9924955
65 | 0.937194 | 0.9468109 | 0.9345948 | 0.9460913 | 0.029628 | 0.8753388 | 0.9938508
66 | 0.9352621 | 0.947013 | 0.9324161 | 0.9451108 | 0.03238188 | 0.8676524 | 0.9971799
67 | 0.9293458 | 0.9453416 | 0.9309374 | 0.9444062 | 0.03529917 | 0.860339 | 1.001536
68 | 0.9286309 | 0.9465418 | 0.9284614 | 0.9439165 | 0.03890198 | 0.8506575 | 1.006265
69 | 0.8988609 | 0.9439681 | 0.9265884 | 0.9412352 | 0.04122972 | 0.8441289 | 1.009048
70 | 0.8782179 | 0.944666 | 0.9231812 | 0.9402974 | 0.04493489 | 0.8333114 | 1.013051
71 | 0.8991658 | 0.9440126 | 0.9207762 | 0.9399417 | 0.0514182 | 0.8179398 | 1.023613
72 | 0.9463046 | 0.9406348 | 0.9171379 | 0.9388094 | 0.05757041 | 0.8019971 | 1.032279
73 | 0.9426437 | 0.9425454 | 0.9144081 | 0.9364223 | 0.05934073 | 0.7957267 | 1.03309
74 | 0.9400787 | 0.9398793 | 0.9121739 | 0.9371929 | 0.06413989 | 0.7838941 | 1.040454
75 | 0.9390586 | 0.9364868 | 0.9135844 | 0.9363109 | 0.06242671 | 0.7887309 | 1.038438
76 | 0.9136473 | 0.9330501 | 0.909744 | 0.9325663 | 0.06088699 | 0.78797 | 1.031518
77 | 0.9042459 | 0.9335523 | 0.9081594 | 0.9286159 | 0.06333199 | 0.7814954 | 1.034823
78 | 0.9012972 | 0.9350048 | 0.9068683 | 0.9279214 | 0.06645513 | 0.773958 | 1.039778
79 | 0.8987304 | 0.9323356 | 0.9047602 | 0.9249895 | 0.06955502 | 0.7656502 | 1.04387
80 | 0.8966752 | 0.9295246 | 0.9022303 | 0.9218148 | 0.07093543 | 0.7603594 | 1.044101
81 | 0.894764 | 0.931751 | 0.9014415 | 0.9190748 | 0.07443906 | 0.7525634 | 1.05032
82 | 0.8900077 | 0.9286634 | 0.9001524 | 0.9191301 | 0.07482785 | 0.7504967 | 1.049808
83 | 0.8897217 | 0.9288431 | 0.8981552 | 0.91723 | 0.07738335 | 0.7433885 | 1.052922
84 | 0.8889114 | 0.9277388 | 0.8967724 | 0.9167461 | 0.08057716 | 0.7356181 | 1.057927
85 | 0.8851847 | 0.9265608 | 0.893162 | 0.9134442 | 0.08380517 | 0.7255516 | 1.060772
86 | 0.8836611 | 0.9252309 | 0.8885525 | 0.907999 | 0.08642459 | 0.7157033 | 1.061402
87 | 0.879221 | 0.9249123 | 0.8874801 | 0.9061802 | 0.09012917 | 0.7072218 | 1.067739
88 | 0.8739347 | 0.9251024 | 0.8848596 | 0.90353 | 0.09068174 | 0.7034961 | 1.066223
89 | 0.8707223 | 0.9219686 | 0.8851536 | 0.9011887 | 0.09028584 | 0.7045819 | 1.065725
90 | 0.8654535 | 0.9219912 | 0.8855041 | 0.8989285 | 0.08946318 | 0.7065777 | 1.06443
91 | 0.8620351 | 0.9202609 | 0.8848181 | 0.8967155 | 0.0894182 | 0.7059817 | 1.063654
92 | 0.8598505 | 0.9180061 | 0.8822696 | 0.8924339 | 0.08858767 | 0.7050942 | 1.059445
93 | 0.8587867 | 0.9166617 | 0.8795033 | 0.8871933 | 0.09078895 | 0.6979253 | 1.061081
94 | 0.8495313 | 0.9194168 | 0.8777029 | 0.8846444 | 0.0896 | 0.6985029 | 1.056903
95 | 0.8492404 | 0.9172302 | 0.876843 | 0.8807689 | 0.08960281 | 0.6976373 | 1.056049
96 | 0.846906 | 0.9123536 | 0.8730526 | 0.8748622 | 0.09267572 | 0.6877012 | 1.058404
97 | 0.8455557 | 0.9117389 | 0.8724741 | 0.872705 | 0.09172729 | 0.6890195 | 1.055929
98 | 0.8416092 | 0.9114493 | 0.8716627 | 0.8709372 | 0.09407785 | 0.683507 | 1.059818
99 | 0.8380404 | 0.9092799 | 0.8666148 | 0.8632946 | 0.09585632 | 0.6749022 | 1.058327
100 | 0.8371045 | 0.910124 | 0.8633176 | 0.8591071 | 0.09866528 | 0.665987 | 1.060648
101 | 0.8352513 | 0.9072922 | 0.86434 | 0.8564269 | 0.09720144 | 0.6699371 | 1.058743
102 | 0.8288854 | 0.9081345 | 0.8616889 | 0.8509418 | 0.09897649 | 0.6637359 | 1.059642
103 | 0.8184716 | 0.9054376 | 0.8576272 | 0.8412067 | 0.1006677 | 0.6562918 | 1.058963
104 | 0.8095638 | 0.9024829 | 0.8572797 | 0.8381689 | 0.1008817 | 0.6555162 | 1.059043
105 | 0.8053793 | 0.904581 | 0.8567732 | 0.8426604 | 0.1000948 | 0.6565837 | 1.056963
106 | 0.8037385 | 0.9010174 | 0.8549482 | 0.8394091 | 0.1005945 | 0.6537592 | 1.056137
107 | 0.7991571 | 0.8942921 | 0.8552383 | 0.8370069 | 0.1017428 | 0.6517528 | 1.058724
108 | 0.7937562 | 0.8909123 | 0.8531214 | 0.8360333 | 0.1036317 | 0.645858 | 1.060385
109 | 0.7890903 | 0.8908699 | 0.8530098 | 0.8333895 | 0.1015522 | 0.6499053 | 1.056114
110 | 0.7839009 | 0.892397 | 0.8510283 | 0.8300012 | 0.1034996 | 0.6440291 | 1.058027

## cycle_058
Cycle | True Future Capacity | LSTM Predictor | Hybrid Predictor | Compared Predictor | Hybrid Std Dev | Hybrid Lower (95% CI) | Hybrid Upper (95% CI)
58 | 0.9489779 | 0.9504617 | 0.9398567 | 0.9478521 | 0.006474183 | 0.9269083 | 0.9528051
59 | 0.9479862 | 0.9473162 | 0.9467651 | 0.949962 | 0.005536728 | 0.9356916 | 0.9578385
60 | 0.9469415 | 0.9477521 | 0.946267 | 0.9499434 | 0.006025979 | 0.9342151 | 0.9583189
61 | 0.9456103 | 0.9491447 | 0.9446505 | 0.9475924 | 0.007402848 | 0.9298448 | 0.9594561
62 | 0.9431397 | 0.9467452 | 0.9431648 | 0.9472834 | 0.008520233 | 0.9261243 | 0.9602053
63 | 0.9421297 | 0.9440626 | 0.9439664 | 0.947687 | 0.006669491 | 0.9306274 | 0.9573054
64 | 0.9403138 | 0.9466347 | 0.9400762 | 0.9447913 | 0.01149475 | 0.9170867 | 0.9630657
65 | 0.937194 | 0.9434347 | 0.9384761 | 0.9432721 | 0.01169867 | 0.9150788 | 0.9618734
66 | 0.9352621 | 0.9439957 | 0.9358857 | 0.9416777 | 0.01449334 | 0.906899 | 0.9648724
67 | 0.9293458 | 0.9431953 | 0.9340612 | 0.9413211 | 0.01766679 | 0.8987276 | 0.9693947
68 | 0.9286309 | 0.9417739 | 0.9330438 | 0.9406498 | 0.0194632 | 0.8941174 | 0.9719703
69 | 0.8988609 | 0.9408389 | 0.9309745 | 0.9398837 | 0.02275359 | 0.8854673 | 0.9764817
70 | 0.8782179 | 0.9405501 | 0.9293596 | 0.9398128 | 0.02448167 | 0.8803962 | 0.9783229
71 | 0.8991658 | 0.9412126 | 0.9289116 | 0.9392679 | 0.02442927 | 0.880053 | 0.9777701
72 | 0.9463046 | 0.93814 | 0.9259849 | 0.9367715 | 0.02759334 | 0.8707982 | 0.9811715
73 | 0.9426437 | 0.9384553 | 0.9230612 | 0.9359567 | 0.03113273 | 0.8607957 | 0.9853266
74 | 0.9400787 | 0.936724 | 0.9177265 | 0.9345406 | 0.04048071 | 0.8367651 | 0.9986879
75 | 0.9390586 | 0.9345776 | 0.9145858 | 0.9345876 | 0.04486486 | 0.824856 | 1.004315
76 | 0.9136473 | 0.9333388 | 0.9125364 | 0.9338492 | 0.04708815 | 0.8183601 | 1.006713
77 | 0.9042459 | 0.9365455 | 0.9109058 | 0.9332045 | 0.048368 | 0.8141698 | 1.007642
78 | 0.9012972 | 0.9341482 | 0.9083416 | 0.9310743 | 0.04937454 | 0.8095925 | 1.007091
79 | 0.8987304 | 0.9297388 | 0.9072927 | 0.9304517 | 0.0508456 | 0.8056015 | 1.008984
80 | 0.8966752 | 0.9289725 | 0.9057082 | 0.929413 | 0.05271146 | 0.8002853 | 1.011131
81 | 0.894764 | 0.9290174 | 0.9033508 | 0.9284409 | 0.05571703 | 0.7919168 | 1.014785
82 | 0.8900077 | 0.9270389 | 0.9016713 | 0.9277425 | 0.05897505 | 0.7837212 | 1.019621
83 | 0.8897217 | 0.9280372 | 0.8991793 | 0.9272526 | 0.06261491 | 0.7739495 | 1.024409
84 | 0.8889114 | 0.9253682 | 0.8976103 | 0.9245919 | 0.06418337 | 0.7692436 | 1.025977
85 | 0.8851847 | 0.9263176 | 0.8940998 | 0.9236531 | 0.06803498 | 0.7580299 | 1.03017
86 | 0.8836611 | 0.9244662 | 0.8917323 | 0.9232991 | 0.07437871 | 0.7429749 | 1.04049
87 | 0.879221 | 0.9213941 | 0.8881486 | 0.9221721 | 0.08036042 | 0.7274278 | 1.048869
88 | 0.8739347 | 0.9235461 | 0.8857751 | 0.9197981 | 0.08143444 | 0.7229062 | 1.048644
89 | 0.8707223 | 0.9203132 | 0.8836611 | 0.9205641 | 0.08602038 | 0.7116203 | 1.055702
90 | 0.8654535 | 0.9157892 | 0.8850141 | 0.9196854 | 0.08437641 | 0.7162613 | 1.053767
91 | 0.8620351 | 0.9119967 | 0.8813551 | 0.9159643 | 0.08258321 | 0.7161887 | 1.046522
92 | 0.8598505 | 0.9126652 | 0.8799591 | 0.9120328 | 0.08459996 | 0.7107592 | 1.049159
93 | 0.8587867 | 0.9139913 | 0.8785939 | 0.9113398 | 0.08800784 | 0.7025782 | 1.05461
94 | 0.8495313 | 0.9107935 | 0.876663 | 0.9084263 | 0.09067808 | 0.6953069 | 1.058019
95 | 0.8492404 | 0.9078683 | 0.8742579 | 0.9052613 | 0.09139975 | 0.6914583 | 1.057057
96 | 0.846906 | 0.9095307 | 0.8734 | 0.9025394 | 0.09499317 | 0.6834137 | 1.063386
97 | 0.8455557 | 0.9065173 | 0.8721312 | 0.9025906 | 0.09539913 | 0.6813329 | 1.06293
98 | 0.8416092 | 0.9061581 | 0.8702685 | 0.9006974 | 0.09752847 | 0.6752116 | 1.065325
99 | 0.8380404 | 0.9049836 | 0.8689653 | 0.9002148 | 0.1004409 | 0.6680834 | 1.069847
100 | 0.8371045 | 0.9036977 | 0.8656206 | 0.8969194 | 0.1028886 | 0.6598434 | 1.071398
101 | 0.8352513 | 0.9018815 | 0.8613056 | 0.8914986 | 0.1048258 | 0.6516539 | 1.070957
102 | 0.8288854 | 0.901541 | 0.8601907 | 0.8896927 | 0.1084091 | 0.6433725 | 1.077009
103 | 0.8184716 | 0.901174 | 0.857766 | 0.8870547 | 0.1086012 | 0.6405637 | 1.074968
104 | 0.8095638 | 0.8978628 | 0.8581429 | 0.8847309 | 0.1081403 | 0.6418622 | 1.074424
105 | 0.8053793 | 0.8976536 | 0.8586829 | 0.8824877 | 0.1068839 | 0.6449151 | 1.072451
106 | 0.8037385 | 0.8953987 | 0.8579437 | 0.8802819 | 0.1066097 | 0.6447244 | 1.071163
107 | 0.7991571 | 0.8930653 | 0.8555053 | 0.8760189 | 0.1054272 | 0.644651 | 1.06636
108 | 0.7937562 | 0.8914638 | 0.8528429 | 0.8708056 | 0.1073325 | 0.638178 | 1.067508
109 | 0.7890903 | 0.8933329 | 0.8511254 | 0.8682741 | 0.1062549 | 0.6386155 | 1.063635
110 | 0.7839009 | 0.8915948 | 0.8502561 | 0.8644048 | 0.1059783 | 0.6382996 | 1.062213

## cycle_059
Cycle | True Future Capacity | LSTM Predictor | Hybrid Predictor | Compared Predictor | Hybrid Std Dev | Hybrid Lower (95% CI) | Hybrid Upper (95% CI)
59 | 0.9479862 | 0.9494442 | 0.9392443 | 0.9465906 | 0.006022866 | 0.9271985 | 0.95129
60 | 0.9469415 | 0.9462759 | 0.9460412 | 0.9486995 | 0.005142489 | 0.9357563 | 0.9563262
61 | 0.9456103 | 0.9467199 | 0.9457229 | 0.9486814 | 0.005409364 | 0.9349042 | 0.9565416
62 | 0.9431397 | 0.9481215 | 0.9446896 | 0.9463326 | 0.005555152 | 0.9335793 | 0.9557999
63 | 0.9421297 | 0.9456954 | 0.9435588 | 0.9460236 | 0.005966116 | 0.9316266 | 0.9554911
64 | 0.9403138 | 0.9430133 | 0.9440378 | 0.9464264 | 0.00479329 | 0.9344512 | 0.9536244
65 | 0.937194 | 0.945552 | 0.9410151 | 0.9435336 | 0.007993643 | 0.9250278 | 0.9570023
66 | 0.9352621 | 0.9423587 | 0.9396556 | 0.9420156 | 0.007790914 | 0.9240738 | 0.9552374
67 | 0.9293458 | 0.9428909 | 0.9376421 | 0.9404221 | 0.009526738 | 0.9185886 | 0.9566956
68 | 0.9286309 | 0.9420729 | 0.9364101 | 0.9400659 | 0.01162045 | 0.9131691 | 0.959651
69 | 0.8988609 | 0.9406667 | 0.9358034 | 0.9393951 | 0.01283599 | 0.9101315 | 0.9614754
70 | 0.8782179 | 0.9397104 | 0.9341637 | 0.9386295 | 0.01525692 | 0.9036499 | 0.9646776
71 | 0.8991658 | 0.939413 | 0.9329332 | 0.9385589 | 0.01621216 | 0.9005089 | 0.9653575
72 | 0.9463046 | 0.9400526 | 0.9325994 | 0.9380145 | 0.01583632 | 0.9009267 | 0.964272
73 | 0.9426437 | 0.9369744 | 0.9301183 | 0.9355199 | 0.01821533 | 0.8936876 | 0.9665489
74 | 0.9400787 | 0.9372633 | 0.9282295 | 0.9347054 | 0.0197333 | 0.8887629 | 0.9676961
75 | 0.9390586 | 0.9355414 | 0.9252115 | 0.9332899 | 0.02463431 | 0.8759429 | 0.9744802
76 | 0.9136473 | 0.9333754 | 0.923084 | 0.9333366 | 0.02707898 | 0.868926 | 0.9772419
77 | 0.9042459 | 0.9321311 | 0.9214798 | 0.9325989 | 0.02862844 | 0.8642229 | 0.9787367
78 | 0.9012972 | 0.935311 | 0.9202477 | 0.9319547 | 0.02940374 | 0.8614402 | 0.9790552
79 | 0.8987304 | 0.9329218 | 0.9178615 | 0.9298263 | 0.03015828 | 0.8575449 | 0.978178
80 | 0.8966752 | 0.9284878 | 0.9168292 | 0.9292041 | 0.0315743 | 0.8536806 | 0.9799778
81 | 0.894764 | 0.9277359 | 0.9153706 | 0.928166 | 0.03321302 | 0.8489445 | 0.9817966
82 | 0.8900077 | 0.9277616 | 0.913205 | 0.9271946 | 0.0360791 | 0.8410468 | 0.9853632
83 | 0.8897217 | 0.9257647 | 0.9117399 | 0.9264966 | 0.03906285 | 0.8336142 | 0.9898657
84 | 0.8889114 | 0.9267483 | 0.9092498 | 0.9260067 | 0.04263235 | 0.8239851 | 0.9945145
85 | 0.8851847 | 0.924074 | 0.9075125 | 0.9233477 | 0.04490583 | 0.8177009 | 0.9973242
86 | 0.8836611 | 0.9250214 | 0.9042042 | 0.9224088 | 0.04867781 | 0.8068486 | 1.00156
87 | 0.879221 | 0.9231015 | 0.9017531 | 0.9220549 | 0.05512758 | 0.7914979 | 1.012008
88 | 0.8739347 | 0.9200477 | 0.8981333 | 0.9209282 | 0.06125646 | 0.7756203 | 1.020646
89 | 0.8707223 | 0.9222018 | 0.8955229 | 0.9185551 | 0.0629733 | 0.7695763 | 1.021469
90 | 0.8654535 | 0.9189419 | 0.8933361 | 0.9193209 | 0.06774244 | 0.7578512 | 1.028821
91 | 0.8620351 | 0.9142988 | 0.8946608 | 0.9184424 | 0.06601616 | 0.7626284 | 1.026693
92 | 0.8598505 | 0.9104931 | 0.8912808 | 0.914723 | 0.06462567 | 0.7620294 | 1.020532
93 | 0.8587867 | 0.9111649 | 0.8897865 | 0.9107929 | 0.06702925 | 0.755728 | 1.023845
94 | 0.8495313 | 0.9124883 | 0.8886213 | 0.9101 | 0.07026909 | 0.7480831 | 1.02916
95 | 0.8492404 | 0.9092366 | 0.8866566 | 0.9071879 | 0.07339466 | 0.7398673 | 1.033446
96 | 0.846906 | 0.9063051 | 0.8842268 | 0.9040238 | 0.07471035 | 0.7348061 | 1.033648
97 | 0.8455557 | 0.90793 | 0.8835222 | 0.9013032 | 0.07827526 | 0.7269717 | 1.040073
98 | 0.8416092 | 0.9049168 | 0.882292 | 0.9013541 | 0.07869726 | 0.7248974 | 1.039686
99 | 0.8380404 | 0.9045231 | 0.8804532 | 0.8994613 | 0.0812455 | 0.7179622 | 1.042944
100 | 0.8371045 | 0.9033466 | 0.8790684 | 0.8989788 | 0.08439608 | 0.7102762 | 1.047861
101 | 0.8352513 | 0.9020361 | 0.8756792 | 0.8956839 | 0.0875615 | 0.7005562 | 1.050802
102 | 0.8288854 | 0.9001883 | 0.871404 | 0.8902649 | 0.09021552 | 0.6909729 | 1.051835
103 | 0.8184716 | 0.8998647 | 0.8705506 | 0.88846 | 0.09402625 | 0.6824981 | 1.058603
104 | 0.8095638 | 0.899457 | 0.8679622 | 0.885823 | 0.0944909 | 0.6789805 | 1.056944
105 | 0.8053793 | 0.8961235 | 0.8682741 | 0.8835005 | 0.09409098 | 0.6800921 | 1.056456
106 | 0.8037385 | 0.8958994 | 0.868544 | 0.8812585 | 0.09312578 | 0.6822925 | 1.054796
107 | 0.7991571 | 0.8935952 | 0.8680409 | 0.8790534 | 0.09311516 | 0.6818106 | 1.054271
108 | 0.7937562 | 0.8912593 | 0.8656498 | 0.8747917 | 0.09231272 | 0.6810244 | 1.050275
109 | 0.7890903 | 0.8896223 | 0.8630875 | 0.8695804 | 0.09459218 | 0.6739032 | 1.052272
110 | 0.7839009 | 0.8914316 | 0.8614721 | 0.8670503 | 0.09350623 | 0.6744597 | 1.048485

## cycle_070
Cycle | True Future Capacity | LSTM Predictor | Hybrid Predictor | Compared Predictor | Hybrid Std Dev | Hybrid Lower (95% CI) | Hybrid Upper (95% CI)
70 | 0.8782179 | 0.9340621 | 0.8871397 | 0.8950914 | 0.004706832 | 0.877726 | 0.8965533
71 | 0.8991658 | 0.9305328 | 0.8936857 | 0.8971605 | 0.004166545 | 0.8853526 | 0.9020188
72 | 0.9463046 | 0.9310928 | 0.8931459 | 0.8971596 | 0.004891464 | 0.8833629 | 0.9029288
73 | 0.9426437 | 0.9325734 | 0.8919196 | 0.8949069 | 0.005848024 | 0.8802236 | 0.9036157
74 | 0.9400787 | 0.9298803 | 0.8904883 | 0.8945891 | 0.006961342 | 0.8765656 | 0.904411
75 | 0.9390586 | 0.9270179 | 0.8913375 | 0.8949621 | 0.005374706 | 0.8805881 | 0.9020869
76 | 0.9136473 | 0.9291141 | 0.8877357 | 0.8921898 | 0.009589801 | 0.8685561 | 0.9069153
77 | 0.9042459 | 0.926043 | 0.8861595 | 0.8907257 | 0.009576087 | 0.8670074 | 0.9053117
78 | 0.9012972 | 0.9262831 | 0.883779 | 0.8891644 | 0.01169809 | 0.8603829 | 0.9071752
79 | 0.8987304 | 0.9251741 | 0.8821501 | 0.8888245 | 0.01416666 | 0.8538167 | 0.9104834
80 | 0.8966752 | 0.9239824 | 0.881293 | 0.8881758 | 0.01569308 | 0.8499069 | 0.9126791
81 | 0.894764 | 0.9225561 | 0.8792925 | 0.8874351 | 0.01859224 | 0.842108 | 0.916477
82 | 0.8900077 | 0.9222763 | 0.8779942 | 0.8873789 | 0.01992396 | 0.8381463 | 0.9178421
83 | 0.8897217 | 0.9223452 | 0.8776876 | 0.8868461 | 0.019672 | 0.8383436 | 0.9170316
84 | 0.8889114 | 0.9192142 | 0.8749939 | 0.8844234 | 0.02227972 | 0.8304345 | 0.9195533
85 | 0.8851847 | 0.9191687 | 0.8728758 | 0.8836266 | 0.02443399 | 0.8240079 | 0.9217438
86 | 0.8836611 | 0.9174567 | 0.8685247 | 0.8822309 | 0.03165154 | 0.8052216 | 0.9318278
87 | 0.879221 | 0.9152062 | 0.8655292 | 0.882267 | 0.03557448 | 0.7943802 | 0.9366782
88 | 0.8739347 | 0.9138792 | 0.863462 | 0.8815618 | 0.03782909 | 0.7878038 | 0.9391202
89 | 0.8707223 | 0.9165299 | 0.8618828 | 0.8809326 | 0.0389025 | 0.7840778 | 0.9396878
90 | 0.8654535 | 0.9144122 | 0.8593256 | 0.878874 | 0.03982466 | 0.7796763 | 0.9389749
91 | 0.8620351 | 0.9094459 | 0.8581352 | 0.8782736 | 0.04123781 | 0.7756596 | 0.9406108
92 | 0.8598505 | 0.9089426 | 0.8565425 | 0.8772634 | 0.04295219 | 0.7706381 | 0.9424468
93 | 0.8587867 | 0.9086025 | 0.85427 | 0.8763178 | 0.04584818 | 0.7625736 | 0.9459664
94 | 0.8495313 | 0.9063996 | 0.852482 | 0.8756385 | 0.04891535 | 0.7546513 | 0.9503127
95 | 0.8492404 | 0.9071357 | 0.8498968 | 0.8751481 | 0.05237302 | 0.7451507 | 0.9546428
96 | 0.846906 | 0.9043326 | 0.848127 | 0.8725522 | 0.0542296 | 0.7396678 | 0.9565862
97 | 0.8455557 | 0.9051703 | 0.8445767 | 0.87161 | 0.05795257 | 0.7286715 | 0.9604818
98 | 0.8416092 | 0.902368 | 0.8422724 | 0.8712614 | 0.06432814 | 0.7136161 | 0.9709287
99 | 0.8380404 | 0.8994753 | 0.8385962 | 0.8701509 | 0.07029678 | 0.6980027 | 0.9791898
100 | 0.8371045 | 0.9015726 | 0.8359261 | 0.8678179 | 0.07152797 | 0.6928701 | 0.978982
101 | 0.8352513 | 0.8979321 | 0.8340249 | 0.8685694 | 0.07622463 | 0.6815757 | 0.9864742
102 | 0.8288854 | 0.8904546 | 0.83578 | 0.8677007 | 0.07477511 | 0.6862297 | 0.9853302
103 | 0.8184716 | 0.8873472 | 0.8314925 | 0.8640534 | 0.07284165 | 0.6858093 | 0.9771758
104 | 0.8095638 | 0.8869096 | 0.8298715 | 0.8601807 | 0.07487191 | 0.6801277 | 0.9796153
105 | 0.8053793 | 0.8885635 | 0.8286449 | 0.8594925 | 0.0783225 | 0.6719999 | 0.9852899
106 | 0.8037385 | 0.8844222 | 0.8265904 | 0.8566367 | 0.08105617 | 0.6644781 | 0.9887028
107 | 0.7991571 | 0.8816599 | 0.8240457 | 0.8535028 | 0.08198038 | 0.6600849 | 0.9880064
108 | 0.7937562 | 0.8824468 | 0.8233008 | 0.8508371 | 0.08559753 | 0.6521058 | 0.9944959
109 | 0.7890903 | 0.8796685 | 0.8220337 | 0.8508755 | 0.08599158 | 0.6500505 | 0.9940169
110 | 0.7839009 | 0.878749 | 0.8201057 | 0.8490036 | 0.08819484 | 0.643716 | 0.9964954

## cycle_071
Cycle | True Future Capacity | LSTM Predictor | Hybrid Predictor | Compared Predictor | Hybrid Std Dev | Hybrid Lower (95% CI) | Hybrid Upper (95% CI)
71 | 0.8991658 | 0.9312266 | 0.8649889 | 0.8738793 | 0.004595479 | 0.8557979 | 0.8741799
72 | 0.9463046 | 0.9276142 | 0.871417 | 0.8759319 | 0.004167233 | 0.8630826 | 0.8797515
73 | 0.9426437 | 0.9282013 | 0.8706576 | 0.8759379 | 0.004971851 | 0.8607138 | 0.8806013
74 | 0.9400787 | 0.9297104 | 0.8690674 | 0.8737248 | 0.006747301 | 0.8555728 | 0.882562
75 | 0.9390586 | 0.9269704 | 0.8675335 | 0.8734035 | 0.008058595 | 0.8514163 | 0.8836507
76 | 0.9136473 | 0.9240599 | 0.8683873 | 0.8737642 | 0.006757359 | 0.8548726 | 0.881902
77 | 0.9042459 | 0.9260538 | 0.8643557 | 0.8710415 | 0.01139139 | 0.8415729 | 0.8871385
78 | 0.9012972 | 0.9230063 | 0.8624892 | 0.8695995 | 0.01148398 | 0.8395213 | 0.8854572
79 | 0.8987304 | 0.9232413 | 0.8596057 | 0.8680516 | 0.01410748 | 0.8313907 | 0.8878206
80 | 0.8966752 | 0.9221003 | 0.8573796 | 0.8677183 | 0.01702553 | 0.8233286 | 0.8914307
81 | 0.894764 | 0.9209232 | 0.8558604 | 0.8670789 | 0.01894456 | 0.8179713 | 0.8937495
82 | 0.8900077 | 0.919394 | 0.8534603 | 0.8663484 | 0.02203998 | 0.8093804 | 0.8975403
83 | 0.8897217 | 0.9191443 | 0.8517731 | 0.866298 | 0.02388831 | 0.8039965 | 0.8995498
84 | 0.8889114 | 0.9190853 | 0.8520252 | 0.86577 | 0.02385261 | 0.8043199 | 0.8997304
85 | 0.8851847 | 0.9159512 | 0.8483523 | 0.8633771 | 0.02706137 | 0.7942295 | 0.902475
86 | 0.8836611 | 0.9158406 | 0.8448172 | 0.8625876 | 0.03069318 | 0.7834308 | 0.9062035
87 | 0.879221 | 0.9141239 | 0.838867 | 0.8611997 | 0.03963029 | 0.7596064 | 0.9181276
88 | 0.8739347 | 0.9118856 | 0.8352229 | 0.8612316 | 0.04375869 | 0.7477055 | 0.9227403
89 | 0.8707223 | 0.9105411 | 0.8327817 | 0.8605397 | 0.04603883 | 0.740704 | 0.9248593
90 | 0.8654535 | 0.9130816 | 0.8306282 | 0.8599168 | 0.04708785 | 0.7364525 | 0.9248039
91 | 0.8620351 | 0.9110336 | 0.8281075 | 0.8578871 | 0.04799154 | 0.7321244 | 0.9240906
92 | 0.8598505 | 0.9059638 | 0.8270027 | 0.8572955 | 0.04940585 | 0.728191 | 0.9258144
93 | 0.8587867 | 0.9055344 | 0.8252915 | 0.8562969 | 0.05116659 | 0.7229583 | 0.9276246
94 | 0.8495313 | 0.9051146 | 0.8226992 | 0.8553619 | 0.05398563 | 0.714728 | 0.9306705
95 | 0.8492404 | 0.9028836 | 0.8204731 | 0.8546901 | 0.05707323 | 0.7063266 | 0.9346195
96 | 0.846906 | 0.9035464 | 0.8177665 | 0.8541997 | 0.06040117 | 0.6969642 | 0.9385689
97 | 0.8455557 | 0.9007336 | 0.8155714 | 0.8516299 | 0.06167676 | 0.6922179 | 0.938925
98 | 0.8416092 | 0.901545 | 0.8115076 | 0.8506863 | 0.06520266 | 0.6811023 | 0.9419129
99 | 0.8380404 | 0.898598 | 0.8090399 | 0.8503398 | 0.0713603 | 0.6663193 | 0.9517605
100 | 0.8371045 | 0.8957452 | 0.8052865 | 0.849236 | 0.07705489 | 0.6511768 | 0.9593963
101 | 0.8352513 | 0.8978233 | 0.8022444 | 0.8469194 | 0.07768744 | 0.6468695 | 0.9576192
102 | 0.8288854 | 0.8941091 | 0.8004467 | 0.8476651 | 0.08214285 | 0.636161 | 0.9647324
103 | 0.8184716 | 0.8856526 | 0.8027605 | 0.8468004 | 0.08087089 | 0.6410187 | 0.9645023
104 | 0.8095638 | 0.8829784 | 0.7980779 | 0.8431827 | 0.07873165 | 0.6406146 | 0.9555412
105 | 0.8053793 | 0.8819231 | 0.7959699 | 0.8393337 | 0.08031125 | 0.6353474 | 0.9565924
106 | 0.8037385 | 0.8838006 | 0.7946623 | 0.8386474 | 0.08390971 | 0.6268429 | 0.9624817
107 | 0.7991571 | 0.8794766 | 0.7922244 | 0.8358148 | 0.08618607 | 0.6198523 | 0.9645965
108 | 0.7937562 | 0.8767834 | 0.7894285 | 0.8326933 | 0.08670399 | 0.6160206 | 0.9628365
109 | 0.7890903 | 0.8773427 | 0.7881057 | 0.8300502 | 0.09013721 | 0.6078312 | 0.9683801
110 | 0.7839009 | 0.8746915 | 0.7871354 | 0.8300834 | 0.09060608 | 0.6059233 | 0.9683475

## cycle_073
Cycle | True Future Capacity | LSTM Predictor | Hybrid Predictor | Compared Predictor | Hybrid Std Dev | Hybrid Lower (95% CI) | Hybrid Upper (95% CI)
73 | 0.9426437 | 0.9242692 | 0.9360773 | 0.9438437 | 0.00651938 | 0.9230385 | 0.9491161
74 | 0.9400787 | 0.920478 | 0.9429461 | 0.9459503 | 0.005084473 | 0.9327772 | 0.9531151
75 | 0.9390586 | 0.9211926 | 0.9429096 | 0.9459332 | 0.003672497 | 0.9355646 | 0.9502546
76 | 0.9136473 | 0.9226582 | 0.9422878 | 0.9435895 | 0.003223528 | 0.9358407 | 0.9487349
77 | 0.9042459 | 0.9197893 | 0.9415197 | 0.9432799 | 0.002739991 | 0.9360397 | 0.9469997
78 | 0.9012972 | 0.9168136 | 0.9419478 | 0.9436812 | 0.003131005 | 0.9356858 | 0.9482098
79 | 0.8987304 | 0.9185425 | 0.9398013 | 0.9407949 | 0.00421754 | 0.9313663 | 0.9482364
80 | 0.8966752 | 0.9155118 | 0.9384378 | 0.9392799 | 0.003289414 | 0.931859 | 0.9450166
81 | 0.894764 | 0.9156736 | 0.937089 | 0.937688 | 0.002411893 | 0.9322652 | 0.9419128
82 | 0.8900077 | 0.9145423 | 0.936344 | 0.9373326 | 0.002882757 | 0.9305785 | 0.9421095
83 | 0.8897217 | 0.9133193 | 0.9358442 | 0.936663 | 0.004466313 | 0.9269116 | 0.9447769
84 | 0.8889114 | 0.9115948 | 0.9351263 | 0.9358988 | 0.003681868 | 0.9277626 | 0.94249
85 | 0.8851847 | 0.9113408 | 0.9343987 | 0.935829 | 0.004656568 | 0.9250855 | 0.9437118
86 | 0.8836611 | 0.9110816 | 0.9342926 | 0.9352852 | 0.00350556 | 0.9272815 | 0.9413037
87 | 0.879221 | 0.9079009 | 0.9325773 | 0.9327944 | 0.003609888 | 0.9253575 | 0.9397971
88 | 0.8739347 | 0.907688 | 0.9314482 | 0.9319809 | 0.003836823 | 0.9237745 | 0.9391218
89 | 0.8707223 | 0.9058456 | 0.929722 | 0.9305664 | 0.004846411 | 0.9200292 | 0.9394149
90 | 0.8654535 | 0.9035576 | 0.9283584 | 0.9306126 | 0.005121696 | 0.918115 | 0.9386018
91 | 0.8620351 | 0.902202 | 0.9270673 | 0.9298766 | 0.006583958 | 0.9138994 | 0.9402352
92 | 0.8598505 | 0.9044144 | 0.9262797 | 0.9292332 | 0.006257951 | 0.9137638 | 0.9387956
93 | 0.8587867 | 0.9025559 | 0.9244293 | 0.9271084 | 0.006035636 | 0.912358 | 0.9365005
94 | 0.8495313 | 0.8973382 | 0.9238534 | 0.9264873 | 0.006609114 | 0.9106352 | 0.9370716
95 | 0.8492404 | 0.896973 | 0.923104 | 0.9254509 | 0.006822125 | 0.9094597 | 0.9367483
96 | 0.846906 | 0.8962511 | 0.9217742 | 0.9244808 | 0.007050017 | 0.9076742 | 0.9358742
97 | 0.8455557 | 0.8940536 | 0.9211122 | 0.9237838 | 0.007873978 | 0.9053643 | 0.9368602
98 | 0.8416092 | 0.8944905 | 0.919876 | 0.9232939 | 0.008562596 | 0.9027508 | 0.9370012
99 | 0.8380404 | 0.89165 | 0.9183397 | 0.9206382 | 0.008640887 | 0.901058 | 0.9356215
100 | 0.8371045 | 0.8923169 | 0.9155281 | 0.9196991 | 0.01009385 | 0.8953404 | 0.9357158
101 | 0.8352513 | 0.8890612 | 0.915264 | 0.9193455 | 0.0118254 | 0.8916132 | 0.9389148
102 | 0.8288854 | 0.8863059 | 0.9139 | 0.9182197 | 0.01245613 | 0.8889878 | 0.9388123
103 | 0.8184716 | 0.8882687 | 0.9111193 | 0.9158489 | 0.01287014 | 0.8853791 | 0.9368596
104 | 0.8095638 | 0.8843333 | 0.9106677 | 0.9166138 | 0.01445406 | 0.8817596 | 0.9395759
105 | 0.8053793 | 0.8766744 | 0.9123373 | 0.9157358 | 0.013161 | 0.8860153 | 0.9386593
106 | 0.8037385 | 0.8741157 | 0.9077545 | 0.9120203 | 0.01236064 | 0.8830333 | 0.9324758
107 | 0.7991571 | 0.8717128 | 0.9063618 | 0.9080933 | 0.01303835 | 0.880285 | 0.9324385
108 | 0.7937562 | 0.8716649 | 0.9059919 | 0.9074005 | 0.01398146 | 0.8780289 | 0.9339548
109 | 0.7890903 | 0.8687017 | 0.9041265 | 0.9044915 | 0.01446427 | 0.875198 | 0.933055
110 | 0.7839009 | 0.8651394 | 0.9016876 | 0.9013289 | 0.0148545 | 0.8719786 | 0.9313966

## cycle_074
Cycle | True Future Capacity | LSTM Predictor | Hybrid Predictor | Compared Predictor | Hybrid Std Dev | Hybrid Lower (95% CI) | Hybrid Upper (95% CI)
74 | 0.9400787 | 0.9211781 | 0.9326444 | 0.9400818 | 0.00648044 | 0.9196835 | 0.9456052
75 | 0.9390586 | 0.9173502 | 0.9395335 | 0.9421856 | 0.005169454 | 0.9291946 | 0.9498724
76 | 0.9136473 | 0.9180949 | 0.93958 | 0.9421697 | 0.004029626 | 0.9315207 | 0.9476392
77 | 0.9042459 | 0.919512 | 0.9389156 | 0.939833 | 0.003498332 | 0.9319189 | 0.9459123
78 | 0.9012972 | 0.9165766 | 0.9381379 | 0.9395229 | 0.00301632 | 0.9321052 | 0.9441705
79 | 0.8987304 | 0.913579 | 0.9385913 | 0.939922 | 0.002928731 | 0.9327338 | 0.9444488
80 | 0.8966752 | 0.9152372 | 0.9364768 | 0.9370444 | 0.004096417 | 0.928284 | 0.9446697
81 | 0.894764 | 0.9122029 | 0.9351654 | 0.9355333 | 0.0030642 | 0.929037 | 0.9412938
82 | 0.8900077 | 0.9122704 | 0.9338627 | 0.9339437 | 0.002291754 | 0.9292792 | 0.9384462
83 | 0.8897217 | 0.9111184 | 0.9332027 | 0.9335896 | 0.002993021 | 0.9272167 | 0.9391888
84 | 0.8889114 | 0.9098963 | 0.9328188 | 0.9329218 | 0.004475006 | 0.9238688 | 0.9417688
85 | 0.8851847 | 0.9080931 | 0.9321372 | 0.9321592 | 0.003902926 | 0.9243314 | 0.939943
86 | 0.8836611 | 0.9078302 | 0.9313546 | 0.9320906 | 0.004634278 | 0.9220861 | 0.9406232
87 | 0.879221 | 0.9074932 | 0.9311439 | 0.9315475 | 0.003658482 | 0.923827 | 0.9384609
88 | 0.8739347 | 0.9042717 | 0.9293102 | 0.929062 | 0.003967205 | 0.9213758111 | 0.9372446
89 | 0.8707223 | 0.9040431 | 0.9281284 | 0.9282497 | 0.004021745 | 0.9200849 | 0.9361718
90 | 0.8654535 | 0.9020973 | 0.926419 | 0.9268368 | 0.005604258 | 0.9152104 | 0.9376275
91 | 0.8620351 | 0.8997788 | 0.9251196 | 0.9268821 | 0.006040861 | 0.9130378 | 0.9372013
92 | 0.8598505 | 0.8983895 | 0.9241531 | 0.9261486 | 0.007096657 | 0.9099599 | 0.9383464
93 | 0.8587867 | 0.9004597 | 0.9234284 | 0.9255062 | 0.006733977 | 0.9099604 | 0.9368964
94 | 0.8495313 | 0.898671 | 0.9216031 | 0.9233865 | 0.006446112 | 0.9087108 | 0.9344953
95 | 0.8492404 | 0.8934082 | 0.9212126 | 0.9227672 | 0.006791645 | 0.9076293 | 0.9347959
96 | 0.846906 | 0.8929816 | 0.9205509 | 0.9217326 | 0.007031359 | 0.9064882 | 0.9346136
97 | 0.8455557 | 0.892097 | 0.9193256 | 0.9207644 | 0.007804221 | 0.9037172 | 0.9349341
98 | 0.8416092 | 0.8899388 | 0.9188547 | 0.9200689 | 0.008554432 | 0.9017459 | 0.9359636
99 | 0.8380404 | 0.8903111 | 0.9175478 | 0.9195789 | 0.009472867 | 0.8986021 | 0.9364936
100 | 0.8371045 | 0.8874105 | 0.916267 | 0.9169277 | 0.009733044 | 0.8968009 | 0.9357331
101 | 0.8352513 | 0.8879671 | 0.9136865 | 0.9159884 | 0.01154529 | 0.8905959 | 0.9367771
102 | 0.8288854 | 0.8845732 | 0.9133409 | 0.9156352 | 0.01391943 | 0.885502 | 0.9411798
103 | 0.8184716 | 0.8818181 | 0.9119145 | 0.9145106 | 0.01485909 | 0.8821963 | 0.9416326
104 | 0.8095638 | 0.8836904 | 0.9092321 | 0.9121426 | 0.01568348 | 0.8778652 | 0.9405991
105 | 0.8053793 | 0.8796699 | 0.9086604 | 0.9129065 | 0.01767364 | 0.8733131 | 0.9440077
106 | 0.8037385 | 0.8728744 | 0.9100248 | 0.9120293 | 0.01624352 | 0.8775378 | 0.9425119
107 | 0.7991571 | 0.8704536 | 0.9058043 | 0.9083191 | 0.01527267 | 0.875259 | 0.9363497
108 | 0.7937562 | 0.8675213 | 0.9046076 | 0.9043962 | 0.01636283 | 0.8718819 | 0.9373333
109 | 0.7890903 | 0.8662944 | 0.9043192 | 0.9037039 | 0.01751321 | 0.8692927 | 0.9393456
110 | 0.7839009 | 0.8640676 | 0.902856 | 0.9007989 | 0.01866861 | 0.8655187 | 0.9401932

## cycle_078
Cycle | True Future Capacity | LSTM Predictor | Hybrid Predictor | Compared Predictor | Hybrid Std Dev | Hybrid Lower (95% CI) | Hybrid Upper (95% CI)
78 | 0.9012972 | 0.9140868 | 0.8914829 | 0.9006251 | 0.005219708 | 0.8810436 | 0.9019223
79 | 0.8987304 | 0.9102967 | 0.8976402 | 0.9026983 | 0.003891638 | 0.8898569 | 0.9054235
80 | 0.8966752 | 0.9109921 | 0.8970383 | 0.9026955 | 0.002686849 | 0.8916646 | 0.9024121
81 | 0.894764 | 0.9122806 | 0.8961881 | 0.9004325 | 0.002801148 | 0.8905858 | 0.9017904
82 | 0.8900077 | 0.9090612 | 0.895278 | 0.9001157 | 0.002977185 | 0.8893236 | 0.9012324
83 | 0.8897217 | 0.9061038 | 0.8955633 | 0.9004919 | 0.003205272 | 0.8891528 | 0.9019738
84 | 0.8889114 | 0.9077325 | 0.8930033 | 0.8977067 | 0.004327604 | 0.8843482 | 0.9016585
85 | 0.8851847 | 0.9046952 | 0.8914602 | 0.8962367 | 0.003702901 | 0.8840544 | 0.8988661
86 | 0.8836611 | 0.9043264 | 0.8895537 | 0.894672 | 0.003981641 | 0.8815904 | 0.897517
87 | 0.879221 | 0.9031165 | 0.8875801 | 0.8943303 | 0.004969872 | 0.8776404 | 0.8975198
88 | 0.8739347 | 0.9018428 | 0.8858989 | 0.8936793 | 0.00641653 | 0.8730659 | 0.898732
89 | 0.8707223 | 0.8999608 | 0.884264 | 0.8929359 | 0.007173417 | 0.8699172 | 0.8986108
90 | 0.8654535 | 0.8996561 | 0.8832227 | 0.8928782 | 0.00803901 | 0.8671447 | 0.8993007
91 | 0.8620351 | 0.8992175 | 0.8840321 | 0.892344 | 0.006502281 | 0.8710275 | 0.8970366
92 | 0.8598505 | 0.8958648 | 0.8811865 | 0.8899137 | 0.008472975 | 0.8642405 | 0.8981324
93 | 0.8587867 | 0.8956552 | 0.8791174 | 0.889115 | 0.009115173 | 0.8608871 | 0.8973477
94 | 0.8495313 | 0.8933409 | 0.8756779 | 0.8877171 | 0.011575 | 0.8525279 | 0.8988279
95 | 0.8492404 | 0.8909912 | 0.8728695 | 0.8877543 | 0.01253993 | 0.8477896 | 0.8979493
96 | 0.846906 | 0.8893731 | 0.8703852 | 0.8870457 | 0.0134978 | 0.8433896 | 0.8973808
97 | 0.8455557 | 0.8911645 | 0.868811 | 0.8864148 | 0.01341799 | 0.841975 | 0.895647
98 | 0.8416092 | 0.8894479 | 0.8666962 | 0.8843488 | 0.0129161 | 0.8408641 | 0.8925284
99 | 0.8380404 | 0.8841783 | 0.8654872 | 0.883746 | 0.01352637 | 0.8384345 | 0.89254
100 | 0.8371045 | 0.8834187 | 0.8641521 | 0.8827329 | 0.01343677 | 0.8372786 | 0.8910257
101 | 0.8352513 | 0.8819406 | 0.8613013 | 0.8817846 | 0.01336064 | 0.83458 | 0.8880226
102 | 0.8288854 | 0.8800289 | 0.8592665 | 0.881103 | 0.01447629 | 0.8303139 | 0.8882191
103 | 0.8184716 | 0.8803395 | 0.8571026 | 0.8806127 | 0.01607106 | 0.8249605 | 0.8892447
104 | 0.8095638 | 0.8771487 | 0.853712 | 0.8780102 | 0.01690085 | 0.8199103 | 0.8875136
105 | 0.8053793 | 0.8773346 | 0.8492025 | 0.8770683 | 0.01851948 | 0.8121635 | 0.8862415
106 | 0.8037385 | 0.8735579 | 0.8465629 | 0.8767191 | 0.02218526 | 0.8021923 | 0.8909334
107 | 0.7991571 | 0.870717 | 0.8418987 | 0.8756069 | 0.02754378 | 0.7868112 | 0.8969863
108 | 0.7937562 | 0.872203 | 0.8376552 | 0.8732696 | 0.02868085 | 0.7802935 | 0.895017
109 | 0.7890903 | 0.8680148 | 0.8349316 | 0.8740226 | 0.03274605 | 0.7694395 | 0.9004236
110 | 0.7839009 | 0.8639295 | 0.8375527 | 0.8731529 | 0.03159478 | 0.7743631 | 0.9007422

## cycle_079
Cycle | True Future Capacity | LSTM Predictor | Hybrid Predictor | Compared Predictor | Hybrid Std Dev | Hybrid Lower (95% CI) | Hybrid Upper (95% CI)
79 | 0.8987304 | 0.9126282 | 0.8882073 | 0.897595 | 0.005374272 | 0.8774588 | 0.8989559
80 | 0.8966752 | 0.9088231 | 0.8942724 | 0.899666 | 0.004120078 | 0.8860323 | 0.9025126
81 | 0.894764 | 0.9095103 | 0.893662 | 0.8996642 | 0.002723994 | 0.888214 | 0.89911
82 | 0.8900077 | 0.9108101 | 0.8928197 | 0.8974069 | 0.002806913 | 0.8872059 | 0.8984335
83 | 0.8897217 | 0.9075174 | 0.8918951 | 0.8970896 | 0.002932018 | 0.8860311 | 0.8977591
84 | 0.8889114 | 0.9045669 | 0.8921968 | 0.897464 | 0.003480948 | 0.885235 | 0.8991587
85 | 0.8851847 | 0.9061586 | 0.8896459 | 0.8946859 | 0.004582784 | 0.8804803 | 0.8988115
86 | 0.8836611 | 0.9031301 | 0.8879191 | 0.8932191 | 0.00424625 | 0.8794266 | 0.8964117
87 | 0.879221 | 0.9027143 | 0.8856939 | 0.8916563 | 0.004774674 | 0.8761446 | 0.8952432
88 | 0.8739347 | 0.9015149 | 0.8835815 | 0.8913156 | 0.005838838 | 0.8719038 | 0.8952592
89 | 0.8707223 | 0.900198 | 0.8817501 | 0.8906658 | 0.007956076 | 0.8658379 | 0.8976623
90 | 0.8654535 | 0.8982998 | 0.8799484 | 0.8899239 | 0.008478937 | 0.8629906 | 0.8969063
91 | 0.8620351 | 0.8980075 | 0.87903 | 0.8898669 | 0.009356488 | 0.8603171 | 0.897743
92 | 0.8598505 | 0.8975407 | 0.880106 | 0.8893334 | 0.006943196 | 0.8662196 | 0.8939924
93 | 0.8587867 | 0.8941704 | 0.8770914 | 0.8869075 | 0.009089835 | 0.8589118 | 0.8952711
94 | 0.8495313 | 0.893941 | 0.8751209 | 0.8861097 | 0.009908767 | 0.8553034 | 0.8949385
95 | 0.8492404 | 0.8915774 | 0.8715781 | 0.884713 | 0.01230293 | 0.8469722 | 0.896184
96 | 0.846906 | 0.8892342 | 0.8688949 | 0.8847497 | 0.01319104 | 0.8425128 | 0.895277
97 | 0.8455557 | 0.8875661 | 0.8665253 | 0.8840429 | 0.01452912 | 0.8374671 | 0.8955835
98 | 0.8416092 | 0.8893051 | 0.8649138 | 0.883413 | 0.01467186 | 0.83557 | 0.8942575
99 | 0.8380404 | 0.8876055 | 0.8628923 | 0.881351 | 0.01379164 | 0.835309 | 0.8904756
100 | 0.8371045 | 0.8823278 | 0.861764 | 0.8807495 | 0.0141225 | 0.833519 | 0.8900089
101 | 0.8352513 | 0.8815486 | 0.8604293 | 0.879738 | 0.01395843 | 0.8325124 | 0.8883461
102 | 0.8288854 | 0.8799434 | 0.8575716 | 0.8787912 | 0.01367765 | 0.8302163 | 0.8849269
103 | 0.8184716 | 0.8780835 | 0.8555863 | 0.8781108 | 0.01486014 | 0.8258661 | 0.8853066
104 | 0.8095638 | 0.8783565 | 0.8534339 | 0.8776205 | 0.01620913 | 0.8210157 | 0.8858522
105 | 0.8053793 | 0.8751216 | 0.8502493 | 0.8750216 | 0.01670832 | 0.8168327 | 0.8836659
106 | 0.8037385 | 0.8752494 | 0.8457467 | 0.8740795 | 0.01802636 | 0.809694 | 0.8817994
107 | 0.7991571 | 0.8713902 | 0.843459 | 0.8737307 | 0.02079443 | 0.8018701 | 0.8850478
108 | 0.7937562 | 0.8685505 | 0.8391672 | 0.8726195 | 0.0251508 | 0.7888656 | 0.8894688
109 | 0.7890903 | 0.8699531 | 0.8347967 | 0.8702844 | 0.02623481 | 0.7823271 | 0.8872663
110 | 0.7839009 | 0.8657265 | 0.8321131 | 0.8710366 | 0.02980855 | 0.772496 | 0.8917302

## cycle_085
Cycle | True Future Capacity | LSTM Predictor | Hybrid Predictor | Compared Predictor | Hybrid Std Dev | Hybrid Lower (95% CI) | Hybrid Upper (95% CI)
85 | 0.8851847 | 0.8972346 | 0.8744065 | 0.8848675 | 0.005145703 | 0.8641151 | 0.8846979
86 | 0.8836611 | 0.893428 | 0.8802024 | 0.8869287 | 0.003634856 | 0.8729327 | 0.8874722
87 | 0.879221 | 0.8938881 | 0.8792011 | 0.8869312 | 0.002328651 | 0.8745438 | 0.8838584
88 | 0.8739347 | 0.895377 | 0.8780758 | 0.8846976 | 0.002717106 | 0.8726416 | 0.88351
89 | 0.8707223 | 0.8915399 | 0.8769454 | 0.8843781 | 0.003089455 | 0.8707665 | 0.8831243
90 | 0.8654535 | 0.888541 | 0.8767775 | 0.8847451 | 0.004059569 | 0.8686584 | 0.8848967
91 | 0.8620351 | 0.8895533 | 0.8737329 | 0.8819968 | 0.004505266 | 0.8647224 | 0.8827435
92 | 0.8598505 | 0.8865877 | 0.8708519 | 0.8805434 | 0.005837892 | 0.8591761 | 0.8825276
93 | 0.8587867 | 0.8860682 | 0.8676671 | 0.8789886 | 0.007231558 | 0.853204 | 0.8821302
94 | 0.8495313 | 0.8847371 | 0.8642689 | 0.8786517 | 0.008726409 | 0.8468161 | 0.8817217
95 | 0.8492404 | 0.8829465 | 0.860275 | 0.8780076 | 0.01144047 | 0.8373941 | 0.8831559
96 | 0.846906 | 0.8808087 | 0.8576897 | 0.8772718 | 0.01294669 | 0.8317963 | 0.8835831
97 | 0.8455557 | 0.8809202 | 0.8561661 | 0.8772184 | 0.01382268 | 0.8285207 | 0.8838114
98 | 0.8416092 | 0.8799279 | 0.8577347 | 0.8766877 | 0.01260117 | 0.8325323 | 0.882937
99 | 0.8380404 | 0.876264 | 0.8540779 | 0.8742796 | 0.01427054 | 0.8255368 | 0.882619
100 | 0.8371045 | 0.8758153 | 0.8503144 | 0.8734862 | 0.01720492 | 0.8159046 | 0.8847243
101 | 0.8352513 | 0.8729683 | 0.8445187 | 0.8720943 | 0.02077425 | 0.8029702 | 0.8860672
102 | 0.8288854 | 0.8706758 | 0.8395787 | 0.8721284 | 0.02473871 | 0.7901013 | 0.8890561
103 | 0.8184716 | 0.8685119 | 0.834016 | 0.8714296 | 0.02988505 | 0.7742459 | 0.8937861
104 | 0.8095638 | 0.8695199 | 0.831147 | 0.8708035 | 0.03149206 | 0.7681629 | 0.8941311
105 | 0.8053793 | 0.868013 | 0.8281468 | 0.8687588 | 0.03298592 | 0.762175 | 0.8941187
106 | 0.8037385 | 0.8625451 | 0.8245145 | 0.8681626 | 0.03856939 | 0.7473757 | 0.9016533
107 | 0.7991571 | 0.8613972 | 0.8217762 | 0.8671581 | 0.0403726 | 0.741031 | 0.9025214
108 | 0.7937562 | 0.8586606 | 0.8165735 | 0.8662175 | 0.04421582 | 0.7281418 | 0.9050052
109 | 0.7890903 | 0.8571494 | 0.8117488 | 0.8655418 | 0.04898987 | 0.7137691 | 0.9097285
110 | 0.7839009 | 0.8567041 | 0.8075505 | 0.8650514 | 0.05301047 | 0.7015296 | 0.9135715

## cycle_086
Cycle | True Future Capacity | LSTM Predictor | Hybrid Predictor | Compared Predictor | Hybrid Std Dev | Hybrid Lower (95% CI) | Hybrid Upper (95% CI)
86 | 0.8836611 | 0.8937366 | 0.871411 | 0.8810381 | 0.004476166 | 0.8624586 | 0.8803633
87 | 0.879221 | 0.8900585 | 0.8773796 | 0.8830963 | 0.002809109 | 0.8717614 | 0.8829978
88 | 0.8739347 | 0.8903074 | 0.8765633 | 0.8831002 | 0.001849771 | 0.8728637 | 0.8802628
89 | 0.8707223 | 0.8918598 | 0.8756008 | 0.8808737 | 0.002428339 | 0.8707441 | 0.8804575
90 | 0.8654535 | 0.8879232 | 0.8746093 | 0.8805535 | 0.003010334 | 0.8685886 | 0.88063
91 | 0.8620351 | 0.8849615 | 0.8746024 | 0.8809183 | 0.003927163 | 0.8667481 | 0.8824568
92 | 0.8598505 | 0.8858178 | 0.8718569 | 0.8781789 | 0.00421985 | 0.8634171 | 0.8802966
93 | 0.8587867 | 0.8828982 | 0.8698449 | 0.8767295 | 0.004941376 | 0.8599622 | 0.8797277
94 | 0.8495313 | 0.8823357 | 0.8675233 | 0.875177 | 0.006193927 | 0.8551354 | 0.8799112
95 | 0.8492404 | 0.8808879 | 0.8650115 | 0.8748415 | 0.007090894 | 0.8508297 | 0.8791933
96 | 0.846906 | 0.8789327 | 0.8618398 | 0.8741989 | 0.009194582 | 0.8434506 | 0.8802289
97 | 0.8455557 | 0.876813 | 0.8597406 | 0.8734649 | 0.01030908 | 0.8391224 | 0.8803587
98 | 0.8416092 | 0.8770534 | 0.8584853 | 0.8734126 | 0.01083235 | 0.8368207 | 0.88015
99 | 0.8380404 | 0.8759165 | 0.8599078 | 0.872883 | 0.009546638 | 0.8408145 | 0.8790011
100 | 0.8371045 | 0.8721543 | 0.8566349 | 0.8704801 | 0.0109892 | 0.8346565 | 0.8786133
101 | 0.8352513 | 0.8716724 | 0.8536495 | 0.869688 | 0.01338776 | 0.826874 | 0.880425
102 | 0.8288854 | 0.8686681 | 0.8489641 | 0.8682975 | 0.01614005 | 0.816684 | 0.8812442
103 | 0.8184716 | 0.8664005 | 0.8450222 | 0.8683308 | 0.01932402 | 0.8063742 | 0.8836702
104 | 0.8095638 | 0.8640689 | 0.8411528 | 0.8676345 | 0.02260121 | 0.7959504 | 0.8863552
105 | 0.8053793 | 0.8648469 | 0.8391598 | 0.8670095 | 0.02381465 | 0.7915305 | 0.8867891
106 | 0.8037385 | 0.8633581 | 0.8368146 | 0.8649699 | 0.02468729 | 0.78744 | 0.8861892
107 | 0.7991571 | 0.8578367 | 0.8344212 | 0.8643754 | 0.02835687 | 0.7777075 | 0.8911349
108 | 0.7937562 | 0.8564878 | 0.832172 | 0.8633729 | 0.0295785 | 0.773015 | 0.8913291
109 | 0.7890903 | 0.8534226 | 0.827361 | 0.8624344 | 0.03338871 | 0.7605836 | 0.8941384
110 | 0.7839009 | 0.8520073 | 0.8232851 | 0.86176 | 0.03801301 | 0.7472591 | 0.8993111

## cycle_094
Cycle | True Future Capacity | LSTM Predictor | Hybrid Predictor | Compared Predictor | Hybrid Std Dev | Hybrid Lower (95% CI) | Hybrid Upper (95% CI)
94 | 0.8495313 | 0.8672905 | 0.8411095 | 0.8539122 | 0.006116721 | 0.828876 | 0.8533429
95 | 0.8492404 | 0.8642702 | 0.8468711 | 0.8559494 | 0.00455347 | 0.8377641 | 0.855978
96 | 0.846906 | 0.8615675 | 0.8450015 | 0.8559622 | 0.003636996 | 0.8377275 | 0.8522755
97 | 0.8455557 | 0.8596839 | 0.8430867 | 0.8537863 | 0.004452419 | 0.8341819 | 0.8519915
98 | 0.8416092 | 0.8579035 | 0.8413473 | 0.8534616 | 0.005275499 | 0.8307964 | 0.8518983
99 | 0.8380404 | 0.8536677 | 0.8396681 | 0.8538106 | 0.009088154 | 0.8214918 | 0.8578444
100 | 0.8371045 | 0.8548543 | 0.8346578 | 0.8511347 | 0.01076056 | 0.8131366 | 0.8561789
101 | 0.8352513 | 0.8513278 | 0.8305675 | 0.8497135 | 0.01350635 | 0.8035548 | 0.8575802
102 | 0.8288854 | 0.8503572 | 0.8261954 | 0.8481783 | 0.01568216 | 0.794831 | 0.8575597
103 | 0.8184716 | 0.8501908 | 0.8207248 | 0.8478512 | 0.01926817 | 0.7821885 | 0.8592612
104 | 0.8095638 | 0.8486881 | 0.813288 | 0.8472204 | 0.02671234 | 0.7598634 | 0.8667127
105 | 0.8053793 | 0.845387 | 0.809218 | 0.8464994 | 0.02949687 | 0.7502243 | 0.8682118
106 | 0.8037385 | 0.8400268 | 0.8056281 | 0.8464546 | 0.03355125 | 0.7385256 | 0.8727306
107 | 0.7991571 | 0.8387206 | 0.8067747 | 0.8459311 | 0.03487881 | 0.7370172 | 0.8765323
108 | 0.7937562 | 0.8370047 | 0.8015562 | 0.8435661 | 0.03680731 | 0.7279416 | 0.8751708
109 | 0.7890903 | 0.8343391 | 0.7944003 | 0.8427835 | 0.04366934 | 0.7070616 | 0.881739
110 | 0.7839009 | 0.8339106 | 0.7855384 | 0.8414032 | 0.049782 | 0.6859744 | 0.8851025

## cycle_095
Cycle | True Future Capacity | LSTM Predictor | Hybrid Predictor | Compared Predictor | Hybrid Std Dev | Hybrid Lower (95% CI) | Hybrid Upper (95% CI)
95 | 0.8492404 | 0.8641674 | 0.8324197 | 0.8444014 | 0.004996647 | 0.8224264 | 0.842413
96 | 0.846906 | 0.86112 | 0.8380848 | 0.8464313 | 0.00342359 | 0.8312376 | 0.844932
97 | 0.8455557 | 0.858667 | 0.8365072 | 0.8464473 | 0.002453818 | 0.8315996 | 0.8414148
98 | 0.8416092 | 0.8558657 | 0.8349348 | 0.8442891 | 0.003135491 | 0.8286638 | 0.8412058
99 | 0.8380404 | 0.8544181 | 0.8334581 | 0.8439628 | 0.0038949 | 0.8256683 | 0.8412479
100 | 0.8371045 | 0.8496801 | 0.8321623 | 0.8443063 | 0.00706111 | 0.81804 | 0.8462845
101 | 0.8352513 | 0.8510731 | 0.8279207 | 0.8416526 | 0.008101054 | 0.8117186 | 0.8441228
102 | 0.8288854 | 0.8476481 | 0.8242647 | 0.8402416 | 0.01041152 | 0.8034416 | 0.8450878
103 | 0.8184716 | 0.8461787 | 0.8203272 | 0.8387122 | 0.01225047 | 0.7958262 | 0.8448281
104 | 0.8095638 | 0.8466175 | 0.8156088 | 0.8383881 | 0.01515087 | 0.785307 | 0.8459105
105 | 0.8053793 | 0.8452925 | 0.8096479 | 0.8377613 | 0.02029358 | 0.7690607 | 0.850235
106 | 0.8037385 | 0.8412007 | 0.8061259 | 0.837045 | 0.02226819 | 0.7615896 | 0.8506623
107 | 0.7991571 | 0.8354589 | 0.8035005 | 0.8370029 | 0.02488376 | 0.753733 | 0.853268
108 | 0.7937562 | 0.8342024 | 0.8047719 | 0.8364814 | 0.02544658 | 0.7538788 | 0.855665
109 | 0.7890903 | 0.8326913 | 0.8000952 | 0.8341299 | 0.02668994 | 0.7467153 | 0.8534751
110 | 0.7839009 | 0.8295025 | 0.793421 | 0.8333504 | 0.03302363 | 0.7273738 | 0.8594683

## cycle_103
Cycle | True Future Capacity | LSTM Predictor | Hybrid Predictor | Compared Predictor | Hybrid Std Dev | Hybrid Lower (95% CI) | Hybrid Upper (95% CI)
103 | 0.8184716 | 0.8354867 | 0.8054258 | 0.8231861 | 0.005716335 | 0.7939932 | 0.8168585
104 | 0.8095638 | 0.8345317 | 0.8121604 | 0.8251997 | 0.004407037 | 0.8033463 | 0.8209745
105 | 0.8053793 | 0.8356262 | 0.8058738 | 0.8252227 | 0.004506307 | 0.7968611 | 0.8148864
106 | 0.8037385 | 0.8299213 | 0.8017656 | 0.8231041 | 0.006727997 | 0.7883096 | 0.8152216
107 | 0.7991571 | 0.8290788 | 0.7967224 | 0.8227743 | 0.008795002 | 0.7791324 | 0.8143124
108 | 0.7937562 | 0.8127773 | 0.7941688 | 0.8231055 | 0.01352817 | 0.7671125 | 0.8212252
109 | 0.7890903 | 0.8257766 | 0.7829569 | 0.8205014 | 0.01631907 | 0.7503188 | 0.815595
110 | 0.7839009 | 0.8206131 | 0.7735198 | 0.8191124 | 0.01981975 | 0.7338802 | 0.8131593

## cycle_104
Cycle | True Future Capacity | LSTM Predictor | Hybrid Predictor | Compared Predictor | Hybrid Std Dev | Hybrid Lower (95% CI) | Hybrid Upper (95% CI)
104 | 0.8095638 | 0.8319788 | 0.7952147 | 0.8124852 | 0.004599739 | 0.7860152 | 0.8044142
105 | 0.8053793 | 0.8315959 | 0.8019642 | 0.8144904 | 0.003357691 | 0.7952488 | 0.8086795
106 | 0.8037385 | 0.8330844 | 0.7958515 | 0.8145169 | 0.003935338 | 0.7879809 | 0.8037222
107 | 0.7991571 | 0.8267424 | 0.7918531 | 0.8124183 | 0.006620092 | 0.7786129 | 0.8050932
108 | 0.7937562 | 0.8261744 | 0.786928 | 0.8120868 | 0.008949366 | 0.7690293 | 0.8048267
109 | 0.7890903 | 0.8085955 | 0.7846159 | 0.8124118 | 0.0122638 | 0.7600883 | 0.8091435
110 | 0.7839009 | 0.8227355 | 0.7734206 | 0.8098327 | 0.01595633 | 0.7415079 | 0.8053333

## cycle_109
Cycle | True Future Capacity | LSTM Predictor | Hybrid Predictor | Compared Predictor | Hybrid Std Dev | Hybrid Lower (95% CI) | Hybrid Upper (95% CI)
109 | 0.7890903 | 0.8137758 | 0.7714657 | 0.7870881 | 0.003926944 | 0.7636118 | 0.7793195
110 | 0.7839009 | 0.8145276 | 0.7777033 | 0.7890738 | 0.002485744 | 0.7727318 | 0.7826748

## cycle_110
Cycle | True Future Capacity | LSTM Predictor | Hybrid Predictor | Compared Predictor | Hybrid Std Dev | Hybrid Lower (95% CI) | Hybrid Upper (95% CI)
110 | 0.7839009 | 0.8098999 | 0.7655294 | 0.7822937 | 0.00334493 | 0.7588395 | 0.7722192